## IDS-VDS Characteristic (mA-mm)
VGS (V) | VDS = 0.100 V | VDS = 0.500 V | VDS = 0.900 V
-0.75 | 0.00029873 | 0.0011547 | 0.0037825
-0.74 | 0.00028301 | 0.001117 | 0.0037082
-0.73 | 0.00027066 | 0.0010692 | 0.0035798
-0.72 | 0.00025848 | 0.0010393 | 0.003488
-0.71 | 0.0002457 | 0.0010031 | 0.0033804
-0.7 | 0.00023671 | 0.0009658 | 0.0032741
-0.69 | 0.00022573 | 0.0009338 | 0.0031614
-0.68 | 0.00021691 | 0.0009008 | 0.0030776
-0.67 | 0.00020689 | 0.0008721 | 0.0029857
-0.66 | 0.00019747 | 0.0008368 | 0.0028922
-0.65 | 0.00018888 | 0.000805 | 0.0027991
-0.64 | 0.00018112 | 0.0007807 | 0.0027121
-0.63 | 0.000172 | 0.0007452 | 0.0026377
-0.62 | 0.000165 | 0.0007202 | 0.0025418
-0.61 | 0.00015651 | 0.0006925 | 0.0024692
-0.6 | 0.00015009 | 0.000676 | 0.0023881
-0.59 | 0.00014326 | 0.0006442 | 0.0023009
-0.58 | 0.00013658 | 0.0006232 | 0.0022325
-0.57 | 0.00012903 | 0.0006022 | 0.0021713
-0.56 | 0.00012407 | 0.0005774 | 0.0021137
-0.55 | 0.00011882 | 0.0005577 | 0.0020289
-0.54 | 0.00011442 | 0.0005405 | 0.0019867
-0.53 | 0.00010843 | 0.0005239 | 0.0019159
-0.52 | 0.00010416 | 0.0005079 | 0.0018684
-0.51 | 0.00010006 | 0.00049379 | 0.0018208
-0.5 | 9.639e-05 | 0.00047943 | 0.0017794
-0.49 | 9.397e-05 | 0.00047213 | 0.001752
-0.48 | 9.273e-05 | 0.0004603 | 0.0017301
-0.47 | 9.247e-05 | 0.00045751 | 0.0017175
-0.46 | 9.381e-05 | 0.00046033 | 0.0017169
-0.45 | 9.679e-05 | 0.00046836 | 0.0017408
-0.44 | 0.00010264 | 0.00048735 | 0.0018169
-0.43 | 0.00011193 | 0.00052053 | 0.0019195
-0.42 | 0.00012754 | 0.0005729 | 0.002099
-0.41 | 0.00014935 | 0.0006476 | 0.0023527
-0.4 | 0.00018053 | 0.0007554 | 0.0027303
-0.39 | 0.00022503 | 0.000913 | 0.0032825
-0.38 | 0.00028786 | 0.0011307 | 0.0040739
-0.37 | 0.00037456 | 0.0014389 | 0.0051795
-0.36 | 0.00049564 | 0.0018637 | 0.006827
-0.35 | 0.0007001 | 0.0024557 | 0.009007
-0.34 | 0.0009428 | 0.0032856 | 0.01208
-0.33 | 0.0012733 | 0.0044144 | 0.016454
-0.32 | 0.0017316 | 0.006158 | 0.022404
-0.31 | 0.0023482 | 0.008332 | 0.030765
-0.3 | 0.0032108 | 0.011423 | 0.042375
-0.29 | 0.0043768 | 0.015505 | 0.05838
-0.28 | 0.006199 | 0.021206 | 0.07996
-0.27 | 0.008431 | 0.029087 | 0.10991
-0.26 | 0.011482 | 0.039766 | 0.15125
-0.25 | 0.015584 | 0.054184 | 0.20528
-0.24 | 0.021143 | 0.07463 | 0.27946
-0.23 | 0.028853 | 0.10117 | 0.37889
-0.22 | 0.039171 | 0.13701 | 0.51251
-0.21 | 0.053054 | 0.1847 | 0.6934
-0.2 | 0.07345 | 0.24968 | 0.9383
-0.19 | 0.09903 | 0.33594 | 1.2445
-0.18 | 0.13356 | 0.45261 | 1.6656
-0.17 | 0.17967 | 0.6035 | 2.2114
-0.16 | 0.24025 | 0.8096 | 2.9027
-0.15 | 0.32209 | 1.0665 | 3.7963
-0.14 | 0.43154 | 1.416 | 4.9113
-0.13 | 0.5732 | 1.8601 | 6.34
-0.12 | 0.7624 | 2.4376 | 8.041
-0.11 | 1.009 | 3.1782 | 10.167
-0.1 | 1.327 | 4.1017 | 12.596
-0.09 | 1.7506 | 5.2758 | 15.61
-0.08 | 2.2742 | 6.716 | 18.991
-0.07 | 2.9515 | 8.484 | 22.874
-0.06 | 3.7883 | 10.571 | 27.326
-0.05 | 4.8376 | 13.166 | 32.259
-0.04 | 6.076 | 16.138 | 37.65
-0.03 | 7.63 | 19.632 | 43.645
-0.02 | 9.458 | 23.635 | 50.104
-0.01 | 11.62 | 28.05 | 57.08
0 | 14.143 | 33.193 | 64.67
0.01 | 16.993 | 38.732 | 72.55
0.02 | 20.152 | 44.647 | 80.77
0.03 | 23.714 | 51.266 | 89.7
0.04 | 27.591 | 58.26 | 98.81
0.05 | 31.733 | 65.68 | 108.38
0.06 | 36.174 | 73.5 | 118.23
0.07 | 40.862 | 81.92 | 128.47
0.08 | 45.695 | 90.45 | 138.92
0.09 | 50.671 | 99.36 | 149.72
0.1 | 55.687 | 108.53 | 160.64
0.11 | 60.63 | 118.22 | 171.6
0.12 | 65.78 | 128.05 | 183.23
0.13 | 70.89 | 138.15 | 194.71
0.14 | 75.87 | 148.57 | 206.27
0.15 | 80.75 | 158.79 | 218.16
0.16 | 85.49 | 169.6 | 229.97
0.17 | 90.13 | 180.46 | 242.02
0.18 | 94.57 | 191.24 | 254.04
0.19 | 98.75 | 202.3 | 266.17
0.2 | 102.82 | 213.48 | 278.22
0.21 | 106.69 | 224.79 | 290.48
0.22 | 110.34 | 236.04 | 302.66
0.23 | 113.8 | 247.42 | 314.77
0.24 | 117.05 | 258.62 | 326.86
0.25 | 120.16 | 270.15 | 339.01
0.26 | 123.16 | 281.54 | 351.14
0.27 | 125.77 | 292.81 | 363.13
0.28 | 128.34 | 304.23 | 375.05
0.29 | 130.78 | 315.31 | 387.07
0.3 | 132.92 | 326.64 | 398.78
0.31 | 135.2 | 337.73 | 410.56
0.32 | 137.11 | 348.7 | 422.19
0.33 | 138.91 | 359.69 | 433.68
0.34 | 140.7 | 370.38 | 445.02
0.35 | 142.26 | 381.08 | 456.15
0.36 | 143.89 | 391.52 | 467.27
0.37 | 145.23 | 401.94 | 478.3
0.38 | 146.53 | 412.08 | 489.05
0.39 | 147.81 | 421.99 | 499.55
0.4 | 149.12 | 431.75 | 509.98
0.41 | 150.14 | 441.24 | 520.21
0.42 | 151.19 | 450.72 | 530.3
0.43 | 152.16 | 459.64 | 540.18
0.44 | 153.04 | 468.54 | 549.67
0.45 | 154.12 | 477.09 | 559.12
0.46 | 154.8 | 485.41 | 568.41
0.47 | 155.47 | 493.42 | 577
0.48 | 156.35 | 501.06 | 585.8
0.49 | 156.83 | 508.51 | 594.2
0.5 | 157.75 | 515.71 | 602.6

## Tranconductance (mS-mm)
VGS (V) | VDS = 0.100 V | VDS = 0.500 V | VDS = 0.900 V
-0.75 | -0.001572 | -0.00377 | -0.00743
-0.74 | -0.0014035 | -0.004275 | -0.010135
-0.73 | -0.0012265 | -0.003885 | -0.01101
-0.72 | -0.001248 | -0.003305 | -0.00997
-0.71 | -0.0010885 | -0.003675 | -0.010695
-0.7 | -0.0009985 | -0.003465 | -0.01095
-0.69 | -0.00099 | -0.00325 | -0.009825
-0.68 | -0.000942 | -0.003085 | -0.008785
-0.67 | -0.000972 | -0.0032 | -0.00927
-0.66 | -0.0009005 | -0.003355 | -0.00933
-0.65 | -0.0008175 | -0.002805 | -0.009005
-0.64 | -0.000844 | -0.00299 | -0.00807
-0.63 | -0.000806 | -0.003025 | -0.008515
-0.62 | -0.0007745 | -0.002635 | -0.008425
-0.61 | -0.0007455 | -0.00221 | -0.007685
-0.6 | -0.0006625 | -0.002415 | -0.008415
-0.59 | -0.0006755 | -0.00264 | -0.00778
-0.58 | -0.0007115 | -0.0021 | -0.00648
-0.57 | -0.0006255 | -0.00229 | -0.00594
-0.56 | -0.0005105 | -0.002225 | -0.00712
-0.55 | -0.0004825 | -0.001845 | -0.00635
-0.54 | -0.0005195 | -0.00169 | -0.00565
-0.53 | -0.000513 | -0.00163 | -0.005915
-0.52 | -0.0004185 | -0.0015055 | -0.004755
-0.51 | -0.0003885 | -0.0014235 | -0.00445
-0.5 | -0.0003045 | -0.001083 | -0.00344
-0.49 | -0.000183 | -0.0009565 | -0.002465
-0.48 | -7.5e-05 | -0.000731 | -0.001725
-0.47 | 5.4e-05 | 1.5e-06 | -0.00066
-0.46 | 0.000216 | 0.0005425 | 0.001165
-0.45 | 0.0004415 | 0.001351 | 0.005
-0.44 | 0.000757 | 0.0026085 | 0.008935
-0.43 | 0.001245 | 0.0042775 | 0.014105
-0.42 | 0.001871 | 0.0063535 | 0.02166
-0.41 | 0.0026495 | 0.009125 | 0.031565
-0.4 | 0.003784 | 0.01327 | 0.04649
-0.39 | 0.0053665 | 0.018765 | 0.06718
-0.38 | 0.0074765 | 0.026295 | 0.09485
-0.37 | 0.010389 | 0.03665 | 0.137655
-0.36 | 0.016277 | 0.05084 | 0.191375
-0.35 | 0.022358 | 0.071095 | 0.26265
-0.34 | 0.02866 | 0.097935 | 0.37235
-0.33 | 0.03944 | 0.14362 | 0.5162
-0.32 | 0.053745 | 0.19588 | 0.71555
-0.31 | 0.07396 | 0.26325 | 0.99855
-0.3 | 0.10143 | 0.35865 | 1.38075
-0.29 | 0.14941 | 0.48915 | 1.87925
-0.28 | 0.20271 | 0.6791 | 2.5765
-0.27 | 0.26415 | 0.928 | 3.5645
-0.26 | 0.35765 | 1.25485 | 4.7685
-0.25 | 0.48305 | 1.7432 | 6.4105
-0.24 | 0.66345 | 2.3493 | 8.6805
-0.23 | 0.9014 | 3.119 | 11.6525
-0.22 | 1.21005 | 4.1765 | 15.7255
-0.21 | 1.71395 | 5.6335 | 21.2895
-0.2 | 2.2988 | 7.562 | 27.555
-0.19 | 3.0055 | 10.1465 | 36.365
-0.18 | 4.032 | 13.378 | 48.345
-0.17 | 5.3345 | 17.8495 | 61.855
-0.16 | 7.121 | 23.15 | 79.245
-0.15 | 9.5645 | 30.32 | 100.43
-0.14 | 12.5555 | 39.68 | 127.185
-0.13 | 16.543 | 51.08 | 156.485
-0.12 | 21.79 | 65.905 | 191.35
-0.11 | 28.23 | 83.205 | 227.75
-0.1 | 37.08 | 104.88 | 272.15
-0.09 | 47.36 | 130.715 | 319.75
-0.08 | 60.045 | 160.41 | 363.2
-0.07 | 75.705 | 192.75 | 416.75
-0.06 | 94.305 | 234.1 | 469.25
-0.05 | 114.385 | 278.35 | 516.2
-0.04 | 139.62 | 323.3 | 569.3
-0.03 | 169.1 | 374.85 | 622.7
-0.02 | 199.5 | 420.9 | 671.75
-0.01 | 234.25 | 477.9 | 728.3
0 | 268.65 | 534.1 | 773.5
0.01 | 300.45 | 572.7 | 805
0.02 | 336.05 | 626.7 | 857.5
0.03 | 371.95 | 680.65 | 902
0.04 | 400.95 | 720.7 | 934
0.05 | 429.15 | 762 | 971
0.06 | 456.45 | 812 | 1004.5
0.07 | 476.05 | 847.5 | 1034.5
0.08 | 490.45 | 872 | 1062.5
0.09 | 499.6 | 904 | 1086
0.1 | 497.95 | 943 | 1094
0.11 | 504.65 | 976 | 1129.5
0.12 | 513 | 996.5 | 1155.5
0.13 | 504.5 | 1026 | 1152
0.14 | 493 | 1032 | 1172.5
0.15 | 481 | 1051.5 | 1185
0.16 | 469 | 1083.5 | 1193
0.17 | 454 | 1082 | 1203.5
0.18 | 431 | 1092 | 1207.5
0.19 | 412.5 | 1112 | 1209
0.2 | 397 | 1124.5 | 1215.5
0.21 | 376 | 1128 | 1222
0.22 | 355.5 | 1131.5 | 1214.5
0.23 | 335.5 | 1129 | 1210
0.24 | 318 | 1136.5 | 1212
0.25 | 305.5 | 1146 | 1214
0.26 | 280.5 | 1133 | 1206
0.27 | 259 | 1134.5 | 1195.5
0.28 | 250.5 | 1125 | 1197
0.29 | 229 | 1120.5 | 1186.5
0.3 | 221 | 1121 | 1174.5
0.31 | 209.5 | 1103 | 1170.5
0.32 | 185.5 | 1098 | 1156
0.33 | 179.5 | 1084 | 1141.5
0.34 | 167.5 | 1069.5 | 1123.5
0.35 | 159.5 | 1057 | 1112.5
0.36 | 148.5 | 1043 | 1107.5
0.37 | 132 | 1028 | 1089
0.38 | 129 | 1002.5 | 1062.5
0.39 | 129.5 | 983.5 | 1046.5
0.4 | 116.5 | 962.5 | 1033
0.41 | 103.5 | 948.5 | 1016
0.42 | 101 | 920 | 998.5
0.43 | 92.5 | 891 | 968.5
0.44 | 98 | 872.5 | 947
0.45 | 88 | 843.5 | 937
0.46 | 67.5 | 816.5 | 894
0.47 | 77.5 | 782.5 | 869.5
0.48 | 68 | 754.5 | 860
0.49 | 70 | 732.5 | 840
0.5 | 92 | 720 | 840