## IDS-VDS Characteristic (mA-mm)
VGS (V) | VDS = 0.100 V | VDS = 0.500 V | VDS = 0.900 V
-0.75 | 0.00029905 | 0.0011624 | 0.0037241
-0.74 | 0.00028451 | 0.0011197 | 0.0036014
-0.73 | 0.00027153 | 0.0010835 | 0.0035005
-0.72 | 0.00025794 | 0.0010504 | 0.0033845
-0.71 | 0.00024624 | 0.0010106 | 0.0033061
-0.7 | 0.00023535 | 0.0009746 | 0.0031919
-0.69 | 0.00022573 | 0.0009468 | 0.003071
-0.68 | 0.00021448 | 0.0009107 | 0.0030083
-0.67 | 0.00020605 | 0.0008781 | 0.0029085
-0.66 | 0.00019659 | 0.0008451 | 0.0028321
-0.65 | 0.00018865 | 0.0008092 | 0.0027377
-0.64 | 0.00017878 | 0.0007884 | 0.0026606
-0.63 | 0.00017178 | 0.0007595 | 0.0025756
-0.62 | 0.00016325 | 0.0007343 | 0.002483
-0.61 | 0.00015672 | 0.0007097 | 0.0024174
-0.6 | 0.00014995 | 0.0006769 | 0.002344
-0.59 | 0.00014309 | 0.000652 | 0.0022652
-0.58 | 0.0001357 | 0.0006261 | 0.0021886
-0.57 | 0.00012954 | 0.0006049 | 0.0021298
-0.56 | 0.00012413 | 0.0005832 | 0.002071
-0.55 | 0.00011806 | 0.0005705 | 0.001998
-0.54 | 0.00011352 | 0.0005443 | 0.0019495
-0.53 | 0.00010855 | 0.0005259 | 0.0018982
-0.52 | 0.00010409 | 0.0005106 | 0.0018503
-0.51 | 0.00010056 | 0.00049755 | 0.0017995
-0.5 | 9.754e-05 | 0.00048551 | 0.0017435
-0.49 | 9.431e-05 | 0.00047294 | 0.0017198
-0.48 | 9.261e-05 | 0.00046495 | 0.0016905
-0.47 | 9.278e-05 | 0.00046057 | 0.0016875
-0.46 | 9.372e-05 | 0.00046239 | 0.0016971
-0.45 | 9.641e-05 | 0.00047413 | 0.0017256
-0.44 | 0.00010176 | 0.00049288 | 0.0017922
-0.43 | 0.00011132 | 0.00052339 | 0.0019022
-0.42 | 0.00012586 | 0.0005724 | 0.0020696
-0.41 | 0.00014711 | 0.0006444 | 0.0023211
-0.4 | 0.0001778 | 0.0007541 | 0.0026895
-0.39 | 0.00022272 | 0.0009057 | 0.0032337
-0.38 | 0.000284 | 0.0011189 | 0.0039932
-0.37 | 0.00036943 | 0.0014206 | 0.0050909
-0.36 | 0.00048722 | 0.0018439 | 0.006685
-0.35 | 0.0006908 | 0.0024257 | 0.008815
-0.34 | 0.0009298 | 0.0032288 | 0.011859
-0.33 | 0.0012543 | 0.0043484 | 0.016096
-0.32 | 0.0017016 | 0.006054 | 0.021964
-0.31 | 0.0023128 | 0.008211 | 0.030002
-0.3 | 0.0031597 | 0.011182 | 0.041591
-0.29 | 0.0043135 | 0.015271 | 0.05705
-0.28 | 0.006087 | 0.020836 | 0.07834
-0.27 | 0.008328 | 0.028517 | 0.10749
-0.26 | 0.011317 | 0.039056 | 0.14745
-0.25 | 0.015412 | 0.053346 | 0.20212
-0.24 | 0.020906 | 0.07357 | 0.27332
-0.23 | 0.028512 | 0.09955 | 0.37213
-0.22 | 0.038642 | 0.13498 | 0.50583
-0.21 | 0.052464 | 0.18226 | 0.6814
-0.2 | 0.07259 | 0.24605 | 0.9202
-0.19 | 0.09803 | 0.33156 | 1.2303
-0.18 | 0.13233 | 0.44434 | 1.6434
-0.17 | 0.17843 | 0.5959 | 2.1767
-0.16 | 0.23824 | 0.7922 | 2.8703
-0.15 | 0.32022 | 1.0567 | 3.7455
-0.14 | 0.42864 | 1.396 | 4.8856
-0.13 | 0.56994 | 1.8421 | 6.289
-0.12 | 0.7568 | 2.4076 | 8.025
-0.11 | 1.0024 | 3.1294 | 10.096
-0.1 | 1.3226 | 4.0634 | 12.564
-0.09 | 1.7365 | 5.2161 | 15.516
-0.08 | 2.2674 | 6.655 | 18.953
-0.07 | 2.9358 | 8.377 | 22.812
-0.06 | 3.7706 | 10.532 | 27.238
-0.05 | 4.8148 | 13.069 | 32.18
-0.04 | 6.045 | 16.043 | 37.614
-0.03 | 7.585 | 19.518 | 43.579
-0.02 | 9.404 | 23.419 | 50.034
-0.01 | 11.572 | 27.97 | 57.02
0 | 14.068 | 33.019 | 64.55
0.01 | 16.911 | 38.614 | 72.46
0.02 | 20.056 | 44.52 | 80.83
0.03 | 23.648 | 51.129 | 89.58
0.04 | 27.486 | 57.98 | 98.84
0.05 | 31.659 | 65.5 | 108.37
0.06 | 36.065 | 73.44 | 118.2
0.07 | 40.755 | 81.72 | 128.39
0.08 | 45.574 | 90.44 | 138.86
0.09 | 50.517 | 99.23 | 149.53
0.1 | 55.598 | 108.53 | 160.55
0.11 | 60.47 | 118.07 | 171.72
0.12 | 65.68 | 128 | 183.02
0.13 | 70.77 | 138.04 | 194.58
0.14 | 75.78 | 148.3 | 206.29
0.15 | 80.6 | 158.83 | 217.95
0.16 | 85.37 | 169.56 | 230.02
0.17 | 89.93 | 180.31 | 241.81
0.18 | 94.39 | 191.12 | 253.93
0.19 | 98.63 | 202.2 | 266.04
0.2 | 102.74 | 213.36 | 278.14
0.21 | 106.59 | 224.79 | 290.35
0.22 | 110.17 | 236.05 | 302.5
0.23 | 113.56 | 247.22 | 314.74
0.24 | 116.89 | 258.68 | 326.84
0.25 | 120.16 | 270.13 | 339.16
0.26 | 122.98 | 281.47 | 351.08
0.27 | 125.67 | 292.9 | 363.11
0.28 | 128.14 | 304.04 | 375.08
0.29 | 130.39 | 315.26 | 386.94
0.3 | 132.92 | 326.63 | 398.93
0.31 | 134.96 | 337.72 | 410.42
0.32 | 136.95 | 348.6 | 422.14
0.33 | 138.71 | 359.68 | 433.7
0.34 | 140.42 | 370.4 | 445.05
0.35 | 142.12 | 381.03 | 456.25
0.36 | 143.74 | 391.56 | 467.29
0.37 | 145.11 | 401.84 | 478.32
0.38 | 146.35 | 412.09 | 489.07
0.39 | 147.71 | 422 | 499.64
0.4 | 148.79 | 431.74 | 509.89
0.41 | 150.05 | 441.32 | 520.22
0.42 | 151.02 | 450.66 | 530.33
0.43 | 151.78 | 459.75 | 540.12
0.44 | 153.02 | 468.54 | 549.83
0.45 | 153.81 | 477.1 | 559
0.46 | 154.65 | 485.42 | 568.36
0.47 | 155.36 | 493.44 | 577
0.48 | 155.99 | 501.06 | 586
0.49 | 156.87 | 508.49 | 594.4
0.5 | 157.63 | 515.68 | 602.6

## Tranconductance (mS-mm)
VGS (V) | VDS = 0.100 V | VDS = 0.500 V | VDS = 0.900 V
-0.75 | -0.001454 | -0.00427 | -0.01227
-0.74 | -0.001376 | -0.003945 | -0.01118
-0.73 | -0.0013285 | -0.003465 | -0.010845
-0.72 | -0.0012645 | -0.003645 | -0.00972
-0.71 | -0.0011295 | -0.00379 | -0.00963
-0.7 | -0.0010255 | -0.00319 | -0.011755
-0.69 | -0.0010435 | -0.003195 | -0.00918
-0.68 | -0.000984 | -0.003435 | -0.008125
-0.67 | -0.0008945 | -0.00328 | -0.00881
-0.66 | -0.00087 | -0.003445 | -0.00854
-0.65 | -0.0008905 | -0.002835 | -0.008575
-0.64 | -0.0008435 | -0.002485 | -0.008105
-0.63 | -0.0007765 | -0.002705 | -0.00888
-0.62 | -0.000753 | -0.00249 | -0.00791
-0.61 | -0.000665 | -0.00287 | -0.00695
-0.6 | -0.0006815 | -0.002885 | -0.00761
-0.59 | -0.0007125 | -0.00254 | -0.00777
-0.58 | -0.0006775 | -0.002355 | -0.00677
-0.57 | -0.0005785 | -0.002145 | -0.00588
-0.56 | -0.000574 | -0.00172 | -0.00659
-0.55 | -0.0005305 | -0.001945 | -0.006075
-0.54 | -0.0004755 | -0.00223 | -0.00499
-0.53 | -0.0004715 | -0.001685 | -0.00496
-0.52 | -0.0003995 | -0.0014175 | -0.004935
-0.51 | -0.0003275 | -0.0012545 | -0.00534
-0.5 | -0.0003125 | -0.0012305 | -0.003985
-0.49 | -0.0002465 | -0.001028 | -0.00265
-0.48 | -7.65e-05 | -0.0006185 | -0.001615
-0.47 | 5.55e-05 | -0.000128 | 0.00033
-0.46 | 0.0001815 | 0.000678 | 0.001905
-0.45 | 0.000402 | 0.0015245 | 0.004755
-0.44 | 0.0007455 | 0.002463 | 0.00883
-0.43 | 0.001205 | 0.003976 | 0.01387
-0.42 | 0.0017895 | 0.0060505 | 0.020945
-0.41 | 0.002597 | 0.009085 | 0.030995
-0.4 | 0.0037805 | 0.013065 | 0.04563
-0.39 | 0.00531 | 0.01824 | 0.065185
-0.38 | 0.0073355 | 0.025745 | 0.09286
-0.37 | 0.010161 | 0.03625 | 0.13459
-0.36 | 0.0160685 | 0.050255 | 0.186205
-0.35 | 0.022129 | 0.069245 | 0.2587
-0.34 | 0.028175 | 0.096135 | 0.36405
-0.33 | 0.03859 | 0.14126 | 0.50525
-0.32 | 0.052925 | 0.19313 | 0.6953
-0.31 | 0.072905 | 0.2564 | 0.98135
-0.3 | 0.100035 | 0.353 | 1.3524
-0.29 | 0.146365 | 0.4827 | 1.83745
-0.28 | 0.200725 | 0.6623 | 2.522
-0.27 | 0.2615 | 0.911 | 3.4555
-0.26 | 0.3542 | 1.24145 | 4.7315
-0.25 | 0.47945 | 1.7257 | 6.2935
-0.24 | 0.655 | 2.3102 | 8.5005
-0.23 | 0.8868 | 3.0705 | 11.6255
-0.22 | 1.1976 | 4.1355 | 15.4635
-0.21 | 1.6974 | 5.5535 | 20.7185
-0.2 | 2.2783 | 7.465 | 27.445
-0.19 | 2.987 | 9.9145 | 36.16
-0.18 | 4.02 | 13.217 | 47.32
-0.17 | 5.2955 | 17.393 | 61.345
-0.16 | 7.0895 | 23.04 | 78.44
-0.15 | 9.52 | 30.19 | 100.765
-0.14 | 12.486 | 39.27 | 127.175
-0.13 | 16.408 | 50.58 | 156.97
-0.12 | 21.623 | 64.365 | 190.35
-0.11 | 28.29 | 82.79 | 226.95
-0.1 | 36.705 | 104.335 | 271
-0.09 | 47.24 | 129.58 | 319.45
-0.08 | 59.965 | 158.045 | 364.8
-0.07 | 75.16 | 193.85 | 414.25
-0.06 | 93.95 | 234.6 | 468.4
-0.05 | 113.72 | 275.55 | 518.8
-0.04 | 138.51 | 322.45 | 569.95
-0.03 | 167.95 | 368.8 | 621
-0.02 | 199.35 | 422.6 | 672.05
-0.01 | 233.2 | 480 | 725.8
0 | 266.95 | 532.2 | 772
0.01 | 299.4 | 575.05 | 814
0.02 | 336.85 | 625.75 | 856
0.03 | 371.5 | 673 | 900.5
0.04 | 400.55 | 718.55 | 939.5
0.05 | 428.95 | 773 | 968
0.06 | 454.8 | 811 | 1001
0.07 | 475.45 | 850 | 1033
0.08 | 488.1 | 875.5 | 1057
0.09 | 501.2 | 904.5 | 1084.5
0.1 | 497.65 | 942 | 1109.5
0.11 | 504.1 | 973.5 | 1123.5
0.12 | 515 | 998.5 | 1143
0.13 | 505 | 1015 | 1163.5
0.14 | 491.5 | 1039.5 | 1168.5
0.15 | 479.5 | 1063 | 1186.5
0.16 | 466.5 | 1074 | 1193
0.17 | 451 | 1078 | 1195.5
0.18 | 435 | 1094.5 | 1211.5
0.19 | 417.5 | 1112 | 1210.5
0.2 | 398 | 1129.5 | 1215.5
0.21 | 371.5 | 1134.5 | 1218
0.22 | 348.5 | 1121.5 | 1219.5
0.23 | 336 | 1131.5 | 1217
0.24 | 330 | 1145.5 | 1221
0.25 | 304.5 | 1139.5 | 1212
0.26 | 275.5 | 1138.5 | 1197.5
0.27 | 258 | 1128.5 | 1200
0.28 | 236 | 1118 | 1191.5
0.29 | 239 | 1129.5 | 1192.5
0.3 | 228.5 | 1123 | 1174
0.31 | 201.5 | 1098.5 | 1160.5
0.32 | 187.5 | 1098 | 1164
0.33 | 173.5 | 1090 | 1145.5
0.34 | 170.5 | 1067.5 | 1127.5
0.35 | 166 | 1058 | 1112
0.36 | 149.5 | 1040.5 | 1103.5
0.37 | 130.5 | 1026.5 | 1089
0.38 | 130 | 1008 | 1066
0.39 | 122 | 982.5 | 1041
0.4 | 117 | 966 | 1029
0.41 | 111.5 | 946 | 1022
0.42 | 86.5 | 921.5 | 995
0.43 | 100 | 894 | 975
0.44 | 101.5 | 867.5 | 944
0.45 | 81.5 | 844 | 926.5
0.46 | 77.5 | 817 | 900
0.47 | 67 | 782 | 882
0.48 | 75.5 | 752.5 | 870
0.49 | 82 | 731 | 830
0.5 | 76 | 719 | 820