## IDS-VDS Characteristic (mA-mm)
VGS (V) | VDS = 0.100 V | VDS = 0.500 V | VDS = 0.900 V
-0.75 | 0.00031593 | 0.0012491 | 0.0040473
-0.74 | 0.00030556 | 0.0012104 | 0.0039042
-0.73 | 0.00028931 | 0.0011624 | 0.0037761
-0.72 | 0.00027463 | 0.0011197 | 0.0037038
-0.71 | 0.00026644 | 0.001082 | 0.0035778
-0.7 | 0.00025184 | 0.0010396 | 0.0034278
-0.69 | 0.00023975 | 0.0010099 | 0.0033438
-0.68 | 0.00022868 | 0.000973 | 0.0032432
-0.67 | 0.00022011 | 0.0009393 | 0.0031676
-0.66 | 0.00021039 | 0.0009034 | 0.0030552
-0.65 | 0.00019929 | 0.0008713 | 0.0029694
-0.64 | 0.0001919 | 0.0008386 | 0.0028734
-0.63 | 0.00018322 | 0.0008059 | 0.0027901
-0.62 | 0.00017365 | 0.0007772 | 0.0027225
-0.61 | 0.00016651 | 0.0007456 | 0.0026046
-0.6 | 0.00015733 | 0.0007221 | 0.0025346
-0.59 | 0.00015008 | 0.0006944 | 0.002449
-0.58 | 0.00014428 | 0.0006711 | 0.0023745
-0.57 | 0.00013822 | 0.0006447 | 0.0023089
-0.56 | 0.00013069 | 0.0006256 | 0.0022357
-0.55 | 0.00012605 | 0.0006045 | 0.0021695
-0.54 | 0.00012103 | 0.0005814 | 0.002103
-0.53 | 0.00011488 | 0.0005625 | 0.0020517
-0.52 | 0.00011019 | 0.0005407 | 0.0019887
-0.51 | 0.00010612 | 0.0005219 | 0.0019311
-0.5 | 0.00010303 | 0.0005119 | 0.0018901
-0.49 | 9.924e-05 | 0.0005028 | 0.0018668
-0.48 | 9.787e-05 | 0.00048906 | 0.0018389
-0.47 | 9.583e-05 | 0.0004859 | 0.0018061
-0.46 | 9.698e-05 | 0.00048795 | 0.001818
-0.45 | 9.959e-05 | 0.0004938 | 0.0018393
-0.44 | 0.00010529 | 0.0005115 | 0.0019004
-0.43 | 0.00011418 | 0.00054145 | 0.0019997
-0.42 | 0.00012786 | 0.000594 | 0.0021778
-0.41 | 0.00014922 | 0.0006643 | 0.0024089
-0.4 | 0.00017956 | 0.0007701 | 0.0027862
-0.39 | 0.0002214 | 0.0009237 | 0.0033135
-0.38 | 0.00028266 | 0.0011362 | 0.004105
-0.37 | 0.00036587 | 0.0014341 | 0.005188
-0.36 | 0.00048276 | 0.00185 | 0.006803
-0.35 | 0.0006791 | 0.0024227 | 0.008953
-0.34 | 0.0009129 | 0.0032357 | 0.011975
-0.33 | 0.0012329 | 0.0043419 | 0.016185
-0.32 | 0.0016692 | 0.005958 | 0.022074
-0.31 | 0.00226 | 0.008031 | 0.030278
-0.3 | 0.0030968 | 0.010989 | 0.041629
-0.29 | 0.00422 | 0.015028 | 0.05713
-0.28 | 0.005853 | 0.020551 | 0.07824
-0.27 | 0.007997 | 0.028071 | 0.10718
-0.26 | 0.010866 | 0.038431 | 0.1474
-0.25 | 0.014798 | 0.052489 | 0.20015
-0.24 | 0.020082 | 0.07252 | 0.27315
-0.23 | 0.027479 | 0.09853 | 0.37244
-0.22 | 0.037295 | 0.13382 | 0.50352
-0.21 | 0.050638 | 0.18073 | 0.6782
-0.2 | 0.07036 | 0.24373 | 0.916
-0.19 | 0.09496 | 0.32623 | 1.2176
-0.18 | 0.12827 | 0.44058 | 1.6411
-0.17 | 0.17302 | 0.5894 | 2.1633
-0.16 | 0.23103 | 0.7852 | 2.8574
-0.15 | 0.31065 | 1.0428 | 3.7412
-0.14 | 0.41683 | 1.3819 | 4.8331
-0.13 | 0.55445 | 1.8274 | 6.249
-0.12 | 0.7366 | 2.386 | 7.936
-0.11 | 0.9779 | 3.1032 | 10.007
-0.1 | 1.2929 | 4.0159 | 12.46
-0.09 | 1.6976 | 5.1751 | 15.424
-0.08 | 2.2192 | 6.579 | 18.784
-0.07 | 2.8702 | 8.334 | 22.674
-0.06 | 3.6927 | 10.434 | 26.997
-0.05 | 4.7253 | 12.979 | 31.973
-0.04 | 5.94 | 15.948 | 37.361
-0.03 | 7.457 | 19.331 | 43.3
-0.02 | 9.256 | 23.289 | 49.754
-0.01 | 11.418 | 27.782 | 56.623
0 | 13.877 | 32.828 | 64.26
0.01 | 16.729 | 38.268 | 72.18
0.02 | 19.855 | 44.287 | 80.36
0.03 | 23.385 | 50.811 | 89.31
0.04 | 27.196 | 57.76 | 98.5
0.05 | 31.36 | 65.14 | 107.85
0.06 | 35.764 | 73.09 | 117.89
0.07 | 40.428 | 81.32 | 128.09
0.08 | 45.271 | 89.92 | 138.49
0.09 | 50.223 | 98.84 | 149.32
0.1 | 55.275 | 108.17 | 160.09
0.11 | 60.23 | 117.69 | 171.32
0.12 | 65.42 | 127.66 | 182.74
0.13 | 70.51 | 137.59 | 194.25
0.14 | 75.52 | 147.87 | 205.79
0.15 | 80.41 | 158.35 | 217.64
0.16 | 85.29 | 169.12 | 229.59
0.17 | 89.9 | 179.82 | 241.5
0.18 | 94.28 | 190.68 | 253.58
0.19 | 98.57 | 201.81 | 265.46
0.2 | 102.62 | 212.92 | 277.66
0.21 | 106.57 | 224.23 | 290.01
0.22 | 110.27 | 235.4 | 302.2
0.23 | 113.68 | 246.86 | 314.39
0.24 | 116.97 | 258.18 | 326.35
0.25 | 120.21 | 269.64 | 338.64
0.26 | 123.06 | 281.08 | 350.66
0.27 | 125.83 | 292.25 | 362.72
0.28 | 128.41 | 303.66 | 374.65
0.29 | 130.78 | 314.93 | 386.46
0.3 | 133.22 | 326.14 | 398.4
0.31 | 135.24 | 337.23 | 410.08
0.32 | 137.19 | 348.3 | 421.71
0.33 | 139.15 | 359.23 | 433.09
0.34 | 140.84 | 370 | 444.55
0.35 | 142.58 | 380.68 | 455.77
0.36 | 144.03 | 391.05 | 466.84
0.37 | 145.47 | 401.56 | 477.89
0.38 | 146.81 | 411.73 | 488.58
0.39 | 148.24 | 421.74 | 499.17
0.4 | 149.33 | 431.51 | 509.48
0.41 | 150.41 | 440.92 | 519.85
0.42 | 151.45 | 450.46 | 529.88
0.43 | 152.54 | 459.52 | 539.72
0.44 | 153.6 | 468.34 | 549.31
0.45 | 154.32 | 476.97 | 558.72
0.46 | 155.1 | 485.35 | 568.01
0.47 | 155.97 | 493.35 | 576.6
0.48 | 156.56 | 501.07 | 585.3
0.49 | 157.49 | 508.58 | 594.2
0.5 | 157.99 | 515.67 | 602.2

## Tranconductance (mS-mm)
VGS (V) | VDS = 0.100 V | VDS = 0.500 V | VDS = 0.900 V
-0.75 | -0.001037 | -0.00387 | -0.01431
-0.74 | -0.001331 | -0.004335 | -0.01356
-0.73 | -0.0015465 | -0.004535 | -0.01002
-0.72 | -0.0011435 | -0.00402 | -0.009915
-0.71 | -0.0011395 | -0.004005 | -0.0138
-0.7 | -0.0013345 | -0.003605 | -0.0117
-0.69 | -0.001158 | -0.00333 | -0.00923
-0.68 | -0.000982 | -0.00353 | -0.00881
-0.67 | -0.0009145 | -0.00348 | -0.0094
-0.66 | -0.001041 | -0.0034 | -0.00991
-0.65 | -0.0009245 | -0.00324 | -0.00909
-0.64 | -0.0008035 | -0.00327 | -0.008965
-0.63 | -0.0009125 | -0.00307 | -0.007545
-0.62 | -0.0008355 | -0.003015 | -0.009275
-0.61 | -0.000816 | -0.002755 | -0.009395
-0.6 | -0.0008215 | -0.00256 | -0.00778
-0.59 | -0.0006525 | -0.00255 | -0.008005
-0.58 | -0.000593 | -0.002485 | -0.007005
-0.57 | -0.0006795 | -0.002275 | -0.00694
-0.56 | -0.0006085 | -0.00201 | -0.00697
-0.55 | -0.000483 | -0.00221 | -0.006635
-0.54 | -0.0005585 | -0.0021 | -0.00589
-0.53 | -0.000542 | -0.002035 | -0.005715
-0.52 | -0.000438 | -0.00203 | -0.00603
-0.51 | -0.000358 | -0.00144 | -0.00493
-0.5 | -0.000344 | -0.000955 | -0.003215
-0.49 | -0.000258 | -0.001142 | -0.00256
-0.48 | -0.0001705 | -0.000845 | -0.003035
-0.47 | -4.45e-05 | -5.55e-05 | -0.001045
-0.46 | 0.000188 | 0.000395 | 0.00166
-0.45 | 0.0004155 | 0.0011775 | 0.00412
-0.44 | 0.0007295 | 0.0023825 | 0.00802
-0.43 | 0.0011285 | 0.004125 | 0.01387
-0.42 | 0.001752 | 0.0061425 | 0.02046
-0.41 | 0.002585 | 0.008805 | 0.03042
-0.4 | 0.003609 | 0.01297 | 0.04523
-0.39 | 0.005155 | 0.018305 | 0.06594
-0.38 | 0.0072235 | 0.02552 | 0.093725
-0.37 | 0.010005 | 0.03569 | 0.1349
-0.36 | 0.0156615 | 0.04943 | 0.18825
-0.35 | 0.021507 | 0.069285 | 0.2586
-0.34 | 0.02769 | 0.09596 | 0.3616
-0.33 | 0.037815 | 0.136115 | 0.50495
-0.32 | 0.051355 | 0.184455 | 0.70465
-0.31 | 0.07138 | 0.25155 | 0.97775
-0.3 | 0.098 | 0.34985 | 1.3426
-0.29 | 0.13781 | 0.4781 | 1.83055
-0.28 | 0.18885 | 0.65215 | 2.5025
-0.27 | 0.25065 | 0.894 | 3.458
-0.26 | 0.34005 | 1.2209 | 4.6485
-0.25 | 0.4608 | 1.70445 | 6.2875
-0.24 | 0.63405 | 2.30205 | 8.6145
-0.23 | 0.86065 | 3.065 | 11.5185
-0.22 | 1.15795 | 4.11 | 15.288
-0.21 | 1.65325 | 5.4955 | 20.624
-0.2 | 2.2161 | 7.275 | 26.97
-0.19 | 2.8955 | 9.8425 | 36.255
-0.18 | 3.903 | 13.1585 | 47.285
-0.17 | 5.138 | 17.231 | 60.815
-0.16 | 6.8815 | 22.67 | 78.895
-0.15 | 9.29 | 29.835 | 98.785
-0.14 | 12.19 | 39.23 | 125.39
-0.13 | 15.9885 | 50.205 | 155.145
-0.12 | 21.1725 | 63.79 | 187.9
-0.11 | 27.815 | 81.495 | 226.2
-0.1 | 35.985 | 103.595 | 270.85
-0.09 | 46.315 | 128.155 | 316.2
-0.08 | 58.63 | 157.945 | 362.5
-0.07 | 73.675 | 192.75 | 410.65
-0.06 | 92.755 | 232.25 | 464.95
-0.05 | 112.365 | 275.7 | 518.2
-0.04 | 136.585 | 317.6 | 566.35
-0.03 | 165.8 | 367.05 | 619.65
-0.02 | 198.05 | 422.55 | 666.15
-0.01 | 231.05 | 476.95 | 725.3
0 | 265.55 | 524.3 | 777.85
0.01 | 298.9 | 572.95 | 805
0.02 | 332.8 | 627.15 | 856.5
0.03 | 367.05 | 673.65 | 907
0.04 | 398.75 | 716.45 | 927
0.05 | 428.4 | 766.5 | 969.5
0.06 | 453.4 | 809 | 1012
0.07 | 475.35 | 841.5 | 1030
0.08 | 489.75 | 876 | 1061.5
0.09 | 500.2 | 912.5 | 1080
0.1 | 500.35 | 942.5 | 1100
0.11 | 507.25 | 974.5 | 1132.5
0.12 | 514 | 995 | 1146.5
0.13 | 505 | 1010.5 | 1152.5
0.14 | 495 | 1038 | 1169.5
0.15 | 488.5 | 1062.5 | 1190
0.16 | 474.5 | 1073.5 | 1193
0.17 | 449.5 | 1078 | 1199.5
0.18 | 433.5 | 1099.5 | 1198
0.19 | 417 | 1112 | 1204
0.2 | 400 | 1121 | 1227.5
0.21 | 382.5 | 1124 | 1227
0.22 | 355.5 | 1131.5 | 1219
0.23 | 335 | 1139 | 1207.5
0.24 | 326.5 | 1139 | 1212.5
0.25 | 304.5 | 1145 | 1215.5
0.26 | 281 | 1130.5 | 1204
0.27 | 267.5 | 1129 | 1199.5
0.28 | 247.5 | 1134 | 1187
0.29 | 240.5 | 1124 | 1187.5
0.3 | 223 | 1115 | 1181
0.31 | 198.5 | 1108 | 1165.5
0.32 | 195.5 | 1100 | 1150.5
0.33 | 182.5 | 1085 | 1142
0.34 | 171.5 | 1072.5 | 1134
0.35 | 159.5 | 1052.5 | 1114.5
0.36 | 144.5 | 1044 | 1106
0.37 | 139 | 1034 | 1087
0.38 | 138.5 | 1009 | 1064
0.39 | 126 | 989 | 1045
0.4 | 108.5 | 959 | 1034
0.41 | 106 | 947.5 | 1020
0.42 | 106.5 | 930 | 993.5
0.43 | 107.5 | 894 | 971.5
0.44 | 89 | 872.5 | 950
0.45 | 75 | 850.5 | 935
0.46 | 82.5 | 819 | 894
0.47 | 73 | 786 | 864.5
0.48 | 76 | 761.5 | 880
0.49 | 71.5 | 730 | 845
0.5 | 50 | 709 | 800