## IDS-VDS Characteristic (mA-mm)
VGS (V) | VDS = 0.100 V | VDS = 0.500 V | VDS = 0.900 V
-0.75 | 0.00024875 | 0.0009944 | 0.003212
-0.74 | 0.00023819 | 0.0009576 | 0.0031247
-0.73 | 0.00022781 | 0.0009219 | 0.0030274
-0.72 | 0.00021891 | 0.0008904 | 0.0029392
-0.71 | 0.00020756 | 0.0008524 | 0.0028503
-0.7 | 0.00019883 | 0.0008314 | 0.002756
-0.69 | 0.00018984 | 0.0007966 | 0.002659
-0.68 | 0.00018097 | 0.000771 | 0.002574
-0.67 | 0.00017303 | 0.0007466 | 0.0025146
-0.66 | 0.00016547 | 0.0007161 | 0.002431
-0.65 | 0.00015859 | 0.0006916 | 0.0023484
-0.64 | 0.00015099 | 0.0006604 | 0.002277
-0.63 | 0.00014363 | 0.0006372 | 0.0022017
-0.62 | 0.00013702 | 0.0006202 | 0.0021448
-0.61 | 0.00013146 | 0.000595 | 0.0020709
-0.6 | 0.00012352 | 0.0005749 | 0.0020081
-0.59 | 0.00011866 | 0.0005524 | 0.001954
-0.58 | 0.00011327 | 0.0005315 | 0.0018887
-0.57 | 0.00010868 | 0.0005113 | 0.0018238
-0.56 | 0.00010328 | 0.00049136 | 0.0017686
-0.55 | 9.906e-05 | 0.00047593 | 0.001716
-0.54 | 9.519e-05 | 0.00046034 | 0.0016769
-0.53 | 9.141e-05 | 0.00044329 | 0.0016309
-0.52 | 8.775e-05 | 0.00043206 | 0.0015855
-0.51 | 8.42e-05 | 0.00042115 | 0.0015441
-0.5 | 8.204e-05 | 0.00041211 | 0.0015121
-0.49 | 8.061e-05 | 0.00040463 | 0.0014828
-0.48 | 7.973e-05 | 0.00040346 | 0.0014777
-0.47 | 8.026e-05 | 0.00040181 | 0.0014795
-0.46 | 8.24e-05 | 0.00040851 | 0.0015154
-0.45 | 8.681e-05 | 0.0004188 | 0.0015464
-0.44 | 9.346e-05 | 0.00044371 | 0.0016316
-0.43 | 0.00010502 | 0.0004822 | 0.001764
-0.42 | 0.00012131 | 0.0005404 | 0.0019586
-0.41 | 0.00014527 | 0.0006277 | 0.0022521
-0.4 | 0.00017922 | 0.0007484 | 0.0026564
-0.39 | 0.00022752 | 0.0009197 | 0.0032753
-0.38 | 0.00029305 | 0.0011574 | 0.004127
-0.37 | 0.00038643 | 0.0014843 | 0.0053307
-0.36 | 0.0005128 | 0.0019429 | 0.007083
-0.35 | 0.0007315 | 0.0025776 | 0.009454
-0.34 | 0.0009835 | 0.0034631 | 0.012844
-0.33 | 0.0013333 | 0.0046778 | 0.017536
-0.32 | 0.0018105 | 0.006518 | 0.023901
-0.31 | 0.0024646 | 0.008843 | 0.03285
-0.3 | 0.0033566 | 0.012012 | 0.04509
-0.29 | 0.0045866 | 0.0165 | 0.06207
-0.28 | 0.006476 | 0.02253 | 0.0855
-0.27 | 0.008852 | 0.030824 | 0.11715
-0.26 | 0.011999 | 0.041886 | 0.16018
-0.25 | 0.016287 | 0.05769 | 0.21784
-0.24 | 0.022136 | 0.07804 | 0.29721
-0.23 | 0.030058 | 0.10663 | 0.40268
-0.22 | 0.040813 | 0.14394 | 0.54362
-0.21 | 0.055343 | 0.19384 | 0.7334
-0.2 | 0.07667 | 0.26364 | 0.988
-0.19 | 0.10302 | 0.35166 | 1.3149
-0.18 | 0.13931 | 0.47534 | 1.7583
-0.17 | 0.18681 | 0.6336 | 2.3248
-0.16 | 0.2501 | 0.8436 | 3.0554
-0.15 | 0.33448 | 1.1152 | 3.9811
-0.14 | 0.44725 | 1.4773 | 5.1471
-0.13 | 0.5953 | 1.9381 | 6.627
-0.12 | 0.7897 | 2.5298 | 8.412
-0.11 | 1.043 | 3.2863 | 10.56
-0.1 | 1.3707 | 4.248 | 13.126
-0.09 | 1.8026 | 5.473 | 16.198
-0.08 | 2.3378 | 6.91 | 19.632
-0.07 | 3.0347 | 8.738 | 23.653
-0.06 | 3.89 | 10.919 | 28.114
-0.05 | 4.9532 | 13.514 | 33.204
-0.04 | 6.23 | 16.609 | 38.702
-0.03 | 7.78 | 20.096 | 44.777
-0.02 | 9.656 | 24.147 | 51.371
-0.01 | 11.851 | 28.727 | 58.53
0 | 14.392 | 33.859 | 66.1
0.01 | 17.248 | 39.368 | 74.14
0.02 | 20.478 | 45.514 | 82.56
0.03 | 24.063 | 52.219 | 91.48
0.04 | 27.942 | 59.17 | 100.74
0.05 | 32.153 | 66.72 | 110.22
0.06 | 36.599 | 74.67 | 120.26
0.07 | 41.32 | 83.11 | 130.53
0.08 | 46.172 | 91.73 | 141.06
0.09 | 51.126 | 100.76 | 151.77
0.1 | 56.163 | 110.05 | 162.69
0.11 | 61.15 | 119.72 | 173.97
0.12 | 66.3 | 129.54 | 185.51
0.13 | 71.43 | 139.71 | 196.95
0.14 | 76.48 | 150.01 | 208.45
0.15 | 81.35 | 160.5 | 220.35
0.16 | 86.13 | 171.33 | 232.35
0.17 | 90.66 | 181.96 | 244.25
0.18 | 95.08 | 193.04 | 256.38
0.19 | 99.35 | 204.04 | 268.3
0.2 | 103.42 | 215.23 | 280.48
0.21 | 107.31 | 226.73 | 292.8
0.22 | 110.97 | 237.91 | 305.01
0.23 | 114.35 | 249.24 | 317.08
0.24 | 117.55 | 260.66 | 329.19
0.25 | 120.68 | 272.15 | 341.46
0.26 | 123.58 | 283.37 | 353.44
0.27 | 126.49 | 294.76 | 365.47
0.28 | 128.88 | 306.08 | 377.32
0.29 | 131.16 | 317.33 | 389.24
0.3 | 133.42 | 328.66 | 401.23
0.31 | 135.46 | 339.62 | 412.9
0.32 | 137.65 | 350.71 | 424.49
0.33 | 139.48 | 361.76 | 435.89
0.34 | 141.1 | 372.54 | 447.33
0.35 | 142.62 | 383.14 | 458.5
0.36 | 144.3 | 393.54 | 469.55
0.37 | 145.79 | 404.03 | 480.61
0.38 | 147.05 | 414.17 | 491.27
0.39 | 148.21 | 424.15 | 501.83
0.4 | 149.36 | 433.8 | 512.22
0.41 | 150.74 | 443.38 | 522.4
0.42 | 151.72 | 452.78 | 532.38
0.43 | 152.54 | 461.87 | 542.27
0.44 | 153.36 | 470.61 | 551.83
0.45 | 154.12 | 479.08 | 561.19
0.46 | 155.32 | 487.47 | 570.3
0.47 | 155.81 | 495.5 | 579
0.48 | 156.55 | 503.23 | 587.8
0.49 | 157.2 | 510.63 | 596.2
0.5 | 158.07 | 517.71 | 604.6

## Tranconductance (mS-mm)
VGS (V) | VDS = 0.100 V | VDS = 0.500 V | VDS = 0.900 V
-0.75 | -0.001056 | -0.00368 | -0.00873
-0.74 | -0.001047 | -0.003625 | -0.00923
-0.73 | -0.000964 | -0.00336 | -0.009275
-0.72 | -0.0010125 | -0.003475 | -0.008855
-0.71 | -0.001004 | -0.00295 | -0.00916
-0.7 | -0.000886 | -0.00279 | -0.009565
-0.69 | -0.000893 | -0.00302 | -0.0091
-0.68 | -0.0008405 | -0.0025 | -0.00722
-0.67 | -0.000775 | -0.002745 | -0.00715
-0.66 | -0.000722 | -0.00275 | -0.00831
-0.65 | -0.000724 | -0.002785 | -0.0077
-0.64 | -0.000748 | -0.00272 | -0.007335
-0.63 | -0.0006985 | -0.00201 | -0.00661
-0.62 | -0.0006085 | -0.00211 | -0.00654
-0.61 | -0.000675 | -0.002265 | -0.006835
-0.6 | -0.00064 | -0.00213 | -0.005845
-0.59 | -0.0005125 | -0.00217 | -0.00597
-0.58 | -0.000499 | -0.002055 | -0.00651
-0.57 | -0.0004995 | -0.002007 | -0.006005
-0.56 | -0.000481 | -0.0017685 | -0.00539
-0.55 | -0.0004045 | -0.001551 | -0.004585
-0.54 | -0.0003825 | -0.001632 | -0.004255
-0.53 | -0.000372 | -0.001414 | -0.00457
-0.52 | -0.0003605 | -0.001107 | -0.00434
-0.51 | -0.0002855 | -0.0009975 | -0.00367
-0.5 | -0.0001795 | -0.000826 | -0.003065
-0.49 | -0.0001155 | -0.0004325 | -0.00172
-0.48 | -1.75e-05 | -0.000141 | -0.000165
-0.47 | 0.0001335 | 0.0002525 | 0.001885
-0.46 | 0.0003275 | 0.0008495 | 0.003345
-0.45 | 0.000553 | 0.00176 | 0.00581
-0.44 | 0.0009105 | 0.00317 | 0.01088
-0.43 | 0.0013925 | 0.0048345 | 0.01635
-0.42 | 0.0020125 | 0.007275 | 0.024405
-0.41 | 0.0028955 | 0.0104 | 0.03489
-0.4 | 0.0041125 | 0.0146 | 0.05116
-0.39 | 0.0056915 | 0.02045 | 0.07353
-0.38 | 0.0079455 | 0.02823 | 0.10277
-0.37 | 0.0109875 | 0.039275 | 0.1478
-0.36 | 0.0172535 | 0.054665 | 0.206165
-0.35 | 0.023535 | 0.07601 | 0.28805
-0.34 | 0.03009 | 0.10501 | 0.4041
-0.33 | 0.04135 | 0.152745 | 0.55285
-0.32 | 0.056565 | 0.20826 | 0.7657
-0.31 | 0.077305 | 0.2747 | 1.05945
-0.3 | 0.1061 | 0.38285 | 1.461
-0.29 | 0.15597 | 0.5259 | 2.0205
-0.28 | 0.21327 | 0.7162 | 2.754
-0.27 | 0.27615 | 0.9678 | 3.734
-0.26 | 0.37175 | 1.3433 | 5.0345
-0.25 | 0.50685 | 1.8077 | 6.8515
-0.24 | 0.68855 | 2.447 | 9.242
-0.23 | 0.93385 | 3.295 | 12.3205
-0.22 | 1.26425 | 4.3605 | 16.536
-0.21 | 1.79285 | 5.985 | 22.219
-0.2 | 2.38385 | 7.891 | 29.075
-0.19 | 3.132 | 10.585 | 38.515
-0.18 | 4.1895 | 14.097 | 50.495
-0.17 | 5.5395 | 18.413 | 64.855
-0.16 | 7.3835 | 24.08 | 82.815
-0.15 | 9.8575 | 31.685 | 104.585
-0.14 | 13.041 | 41.145 | 132.295
-0.13 | 17.1225 | 52.625 | 163.245
-0.12 | 22.385 | 67.41 | 196.65
-0.11 | 29.05 | 85.91 | 235.7
-0.1 | 37.98 | 109.335 | 281.9
-0.09 | 48.355 | 133.1 | 325.3
-0.08 | 61.605 | 163.25 | 372.75
-0.07 | 77.61 | 200.45 | 424.1
-0.06 | 95.925 | 238.8 | 477.55
-0.05 | 117 | 284.5 | 529.4
-0.04 | 141.34 | 329.1 | 578.65
-0.03 | 171.3 | 376.9 | 633.45
-0.02 | 203.55 | 431.55 | 687.65
-0.01 | 236.8 | 485.6 | 736.45
0 | 269.85 | 532.05 | 780.5
0.01 | 304.3 | 582.75 | 823
0.02 | 340.75 | 642.55 | 867
0.03 | 373.2 | 682.8 | 909
0.04 | 404.5 | 725.05 | 937
0.05 | 432.85 | 775 | 976
0.06 | 458.35 | 819.5 | 1015.5
0.07 | 478.65 | 853 | 1040
0.08 | 490.3 | 882.5 | 1062
0.09 | 499.55 | 916 | 1081.5
0.1 | 501.2 | 948 | 1110
0.11 | 506.85 | 974.5 | 1141
0.12 | 514 | 999.5 | 1149
0.13 | 509 | 1023.5 | 1147
0.14 | 496 | 1039.5 | 1170
0.15 | 482.5 | 1066 | 1195
0.16 | 465.5 | 1073 | 1195
0.17 | 447.5 | 1085.5 | 1201.5
0.18 | 434.5 | 1104 | 1202.5
0.19 | 417 | 1109.5 | 1205
0.2 | 398 | 1134.5 | 1225
0.21 | 377.5 | 1134 | 1226.5
0.22 | 352 | 1125.5 | 1214
0.23 | 329 | 1137.5 | 1209
0.24 | 316.5 | 1145.5 | 1219
0.25 | 301.5 | 1135.5 | 1212.5
0.26 | 290.5 | 1130.5 | 1200.5
0.27 | 265 | 1135.5 | 1194
0.28 | 233.5 | 1128.5 | 1188.5
0.29 | 227 | 1129 | 1195.5
0.3 | 215 | 1114.5 | 1183
0.31 | 211.5 | 1102.5 | 1163
0.32 | 201 | 1107 | 1149.5
0.33 | 172.5 | 1091.5 | 1142
0.34 | 157 | 1069 | 1130.5
0.35 | 160 | 1050 | 1111
0.36 | 158.5 | 1044.5 | 1105.5
0.37 | 137.5 | 1031.5 | 1086
0.38 | 121 | 1006 | 1061
0.39 | 115.5 | 981.5 | 1047.5
0.4 | 126.5 | 961.5 | 1028.5
0.41 | 118 | 949 | 1008
0.42 | 90 | 924.5 | 993.5
0.43 | 82 | 891.5 | 972.5
0.44 | 79 | 860.5 | 946
0.45 | 98 | 843 | 923.5
0.46 | 84.5 | 821 | 890.5
0.47 | 61.5 | 788 | 875
0.48 | 69.5 | 756.5 | 860
0.49 | 76 | 724 | 840
0.5 | 87 | 708 | 840