## IDS-VDS Characteristic (mA-mm)
VGS (V) | VDS = 0.100 V | VDS = 0.500 V | VDS = 0.900 V
-0.75 | 0.00033096 | 0.001319 | 0.0043132
-0.74 | 0.00031601 | 0.0012765 | 0.0041833
-0.73 | 0.00030357 | 0.0012214 | 0.0040577
-0.72 | 0.0002871 | 0.0011859 | 0.0039502
-0.71 | 0.00027542 | 0.0011405 | 0.00382
-0.7 | 0.00026162 | 0.0010942 | 0.0037175
-0.69 | 0.00025205 | 0.0010609 | 0.0035798
-0.68 | 0.00023956 | 0.0010187 | 0.0034896
-0.67 | 0.00022935 | 0.0009882 | 0.0033936
-0.66 | 0.00021807 | 0.000951 | 0.0032863
-0.65 | 0.00020987 | 0.000928 | 0.003202
-0.64 | 0.00020012 | 0.0008954 | 0.0030939
-0.63 | 0.00019212 | 0.0008489 | 0.0030034
-0.62 | 0.00018323 | 0.0008269 | 0.0028937
-0.61 | 0.00017293 | 0.0007925 | 0.0028064
-0.6 | 0.00016575 | 0.0007612 | 0.0027077
-0.59 | 0.00015916 | 0.000735 | 0.0026541
-0.58 | 0.00015198 | 0.0007082 | 0.0025742
-0.57 | 0.00014517 | 0.0006841 | 0.0024734
-0.56 | 0.00013889 | 0.0006594 | 0.0023955
-0.55 | 0.00013219 | 0.0006355 | 0.0023062
-0.54 | 0.00012576 | 0.0006161 | 0.0022543
-0.53 | 0.00012029 | 0.0005942 | 0.0021738
-0.52 | 0.00011551 | 0.0005764 | 0.0021293
-0.51 | 0.0001113 | 0.0005573 | 0.0020652
-0.5 | 0.00010686 | 0.0005424 | 0.0020167
-0.49 | 0.00010396 | 0.000527 | 0.0019682
-0.48 | 0.00010199 | 0.0005138 | 0.0019444
-0.47 | 0.00010054 | 0.0005109 | 0.0019207
-0.46 | 0.00010109 | 0.0005125 | 0.0019214
-0.45 | 0.00010396 | 0.000519 | 0.0019463
-0.44 | 0.00010908 | 0.0005375 | 0.0019956
-0.43 | 0.00011872 | 0.0005636 | 0.0021033
-0.42 | 0.00013189 | 0.0006137 | 0.0022818
-0.41 | 0.00015292 | 0.0006855 | 0.0025228
-0.4 | 0.00018365 | 0.0007942 | 0.0029129
-0.39 | 0.00022672 | 0.0009488 | 0.0034528
-0.38 | 0.00028715 | 0.0011674 | 0.0042292
-0.37 | 0.00037197 | 0.0014694 | 0.0053329
-0.36 | 0.00048914 | 0.0018912 | 0.006967
-0.35 | 0.0006889 | 0.0024743 | 0.009167
-0.34 | 0.0009245 | 0.003305 | 0.012278
-0.33 | 0.0012424 | 0.0044331 | 0.016592
-0.32 | 0.0016888 | 0.00616 | 0.022508
-0.31 | 0.0022957 | 0.008293 | 0.030781
-0.3 | 0.0031452 | 0.01128 | 0.042373
-0.29 | 0.0042855 | 0.015381 | 0.05833
-0.28 | 0.005924 | 0.021029 | 0.07984
-0.27 | 0.008075 | 0.028794 | 0.10925
-0.26 | 0.011008 | 0.039357 | 0.15017
-0.25 | 0.015033 | 0.053795 | 0.2043
-0.24 | 0.020451 | 0.07405 | 0.27776
-0.23 | 0.027934 | 0.10094 | 0.37778
-0.22 | 0.037889 | 0.13616 | 0.51141
-0.21 | 0.051543 | 0.18412 | 0.6898
-0.2 | 0.07182 | 0.24751 | 0.9311
-0.19 | 0.09721 | 0.3348 | 1.2424
-0.18 | 0.13085 | 0.44962 | 1.6622
-0.17 | 0.17643 | 0.6003 | 2.2023
-0.16 | 0.23637 | 0.8019 | 2.8966
-0.15 | 0.31673 | 1.0619 | 3.7918
-0.14 | 0.42559 | 1.4162 | 4.9295
-0.13 | 0.56613 | 1.8543 | 6.344
-0.12 | 0.7548 | 2.436 | 8.06
-0.11 | 0.9972 | 3.1728 | 10.169
-0.1 | 1.3187 | 4.101 | 12.707
-0.09 | 1.7334 | 5.2825 | 15.705
-0.08 | 2.2575 | 6.719 | 19.094
-0.07 | 2.9269 | 8.494 | 22.995
-0.06 | 3.7701 | 10.628 | 27.447
-0.05 | 4.8224 | 13.21 | 32.424
-0.04 | 6.061 | 16.204 | 37.969
-0.03 | 7.614 | 19.716 | 43.877
-0.02 | 9.429 | 23.696 | 50.451
-0.01 | 11.613 | 28.23 | 57.53
0 | 14.123 | 33.346 | 65.04
0.01 | 17.001 | 38.907 | 73.02
0.02 | 20.163 | 44.998 | 81.39
0.03 | 23.744 | 51.666 | 90.34
0.04 | 27.632 | 58.61 | 99.48
0.05 | 31.795 | 66.1 | 109.01
0.06 | 36.252 | 74.11 | 118.99
0.07 | 40.909 | 82.48 | 129.27
0.08 | 45.801 | 91.13 | 139.75
0.09 | 50.759 | 100.08 | 150.38
0.1 | 55.826 | 109.43 | 161.44
0.11 | 60.83 | 119.05 | 172.68
0.12 | 65.99 | 128.94 | 184.12
0.13 | 71.11 | 139.12 | 195.73
0.14 | 76.12 | 149.42 | 207.19
0.15 | 80.99 | 159.91 | 219.19
0.16 | 85.81 | 170.85 | 231.16
0.17 | 90.38 | 181.54 | 243.13
0.18 | 94.82 | 192.48 | 255.15
0.19 | 99.07 | 203.58 | 267.21
0.2 | 103.16 | 214.69 | 279.39
0.21 | 106.99 | 226.12 | 291.84
0.22 | 110.68 | 237.43 | 303.93
0.23 | 114.21 | 248.83 | 315.91
0.24 | 117.43 | 260.19 | 328.19
0.25 | 120.56 | 271.71 | 340.49
0.26 | 123.46 | 282.92 | 352.57
0.27 | 126.11 | 294.43 | 364.74
0.28 | 128.87 | 305.71 | 376.53
0.29 | 131.12 | 316.99 | 388.5
0.3 | 133.4 | 328.39 | 400.43
0.31 | 135.57 | 339.32 | 412.14
0.32 | 137.49 | 350.44 | 423.8
0.33 | 139.43 | 361.47 | 435.36
0.34 | 141.12 | 372.25 | 446.77
0.35 | 142.74 | 382.94 | 458.02
0.36 | 144.26 | 393.39 | 469.11
0.37 | 145.85 | 403.88 | 480.02
0.38 | 147.07 | 414.09 | 490.91
0.39 | 148.33 | 424.04 | 501.46
0.4 | 149.5 | 433.77 | 511.89
0.41 | 150.58 | 443.39 | 522.26
0.42 | 151.84 | 452.82 | 532.2
0.43 | 152.68 | 461.87 | 542.19
0.44 | 153.56 | 470.83 | 551.81
0.45 | 154.48 | 479.26 | 561.27
0.46 | 155.28 | 487.74 | 570.3
0.47 | 156.17 | 495.81 | 579.1
0.48 | 156.79 | 503.53 | 588
0.49 | 157.49 | 511.01 | 596.5
0.5 | 158.19 | 518.14 | 604.7

## Tranconductance (mS-mm)
VGS (V) | VDS = 0.100 V | VDS = 0.500 V | VDS = 0.900 V
-0.75 | -0.001495 | -0.00425 | -0.01299
-0.74 | -0.0013695 | -0.00488 | -0.012775
-0.73 | -0.0014455 | -0.00453 | -0.011655
-0.72 | -0.0014075 | -0.004045 | -0.011885
-0.71 | -0.001274 | -0.004585 | -0.011635
-0.7 | -0.0011685 | -0.00398 | -0.01201
-0.69 | -0.001103 | -0.003775 | -0.011395
-0.68 | -0.001135 | -0.003635 | -0.00931
-0.67 | -0.0010745 | -0.003385 | -0.010165
-0.66 | -0.000974 | -0.00301 | -0.00958
-0.65 | -0.0008975 | -0.00278 | -0.00962
-0.64 | -0.0008875 | -0.003955 | -0.00993
-0.63 | -0.0008445 | -0.003425 | -0.01001
-0.62 | -0.0009595 | -0.00282 | -0.00985
-0.61 | -0.000874 | -0.003285 | -0.0093
-0.6 | -0.0006885 | -0.002875 | -0.007615
-0.59 | -0.0006885 | -0.00265 | -0.006675
-0.58 | -0.0006995 | -0.002545 | -0.009035
-0.57 | -0.0006545 | -0.00244 | -0.008935
-0.56 | -0.000649 | -0.00243 | -0.00836
-0.55 | -0.0006565 | -0.002165 | -0.00706
-0.54 | -0.000595 | -0.002065 | -0.00662
-0.53 | -0.0005125 | -0.001985 | -0.00625
-0.52 | -0.0004495 | -0.001845 | -0.00543
-0.51 | -0.0004325 | -0.0017 | -0.00563
-0.5 | -0.000367 | -0.001515 | -0.00485
-0.49 | -0.0002435 | -0.00143 | -0.003615
-0.48 | -0.000171 | -0.000805 | -0.002375
-0.47 | -4.5e-05 | -6.5e-05 | -0.00115
-0.46 | 0.000171 | 0.000405 | 0.00128
-0.45 | 0.0003995 | 0.00125 | 0.00371
-0.44 | 0.000738 | 0.00223 | 0.00785
-0.43 | 0.0011405 | 0.00381 | 0.01431
-0.42 | 0.00171 | 0.006095 | 0.020975
-0.41 | 0.002588 | 0.009025 | 0.031555
-0.4 | 0.00369 | 0.013165 | 0.0465
-0.39 | 0.005175 | 0.01866 | 0.065815
-0.38 | 0.0072625 | 0.02603 | 0.094005
-0.37 | 0.0100995 | 0.03619 | 0.13689
-0.36 | 0.0158465 | 0.050245 | 0.191705
-0.35 | 0.021768 | 0.07069 | 0.26555
-0.34 | 0.027675 | 0.09794 | 0.37125
-0.33 | 0.038215 | 0.14275 | 0.5115
-0.32 | 0.052665 | 0.192995 | 0.70945
-0.31 | 0.07282 | 0.256 | 0.99325
-0.3 | 0.09949 | 0.3544 | 1.37745
-0.29 | 0.13894 | 0.48745 | 1.87335
-0.28 | 0.189475 | 0.67065 | 2.546
-0.27 | 0.2542 | 0.9164 | 3.5165
-0.26 | 0.3479 | 1.25005 | 4.7525
-0.25 | 0.47215 | 1.73465 | 6.3795
-0.24 | 0.64505 | 2.35725 | 8.674
-0.23 | 0.8719 | 3.1055 | 11.6825
-0.22 | 1.18045 | 4.159 | 15.601
-0.21 | 1.69655 | 5.5675 | 20.9845
-0.2 | 2.28335 | 7.534 | 27.63
-0.19 | 2.9515 | 10.1055 | 36.555
-0.18 | 3.961 | 13.275 | 47.995
-0.17 | 5.276 | 17.614 | 61.72
-0.16 | 7.015 | 23.08 | 79.475
-0.15 | 9.461 | 30.715 | 101.645
-0.14 | 12.47 | 39.62 | 127.61
-0.13 | 16.4605 | 50.99 | 156.525
-0.12 | 21.5535 | 65.925 | 191.25
-0.11 | 28.195 | 83.25 | 232.35
-0.1 | 36.81 | 105.485 | 276.8
-0.09 | 46.94 | 130.9 | 319.35
-0.08 | 59.675 | 160.575 | 364.5
-0.07 | 75.63 | 195.45 | 417.65
-0.06 | 94.775 | 235.8 | 471.45
-0.05 | 114.545 | 278.8 | 526.1
-0.04 | 139.58 | 325.3 | 572.65
-0.03 | 168.4 | 374.6 | 624.1
-0.02 | 199.95 | 425.7 | 682.65
-0.01 | 234.7 | 482.5 | 729.45
0 | 269.4 | 533.85 | 774.5
0.01 | 302 | 582.6 | 817.5
0.02 | 337.15 | 637.95 | 866
0.03 | 373.45 | 680.6 | 904.5
0.04 | 402.55 | 721.7 | 933.5
0.05 | 431 | 775 | 975.5
0.06 | 455.7 | 819 | 1013
0.07 | 477.45 | 851 | 1038
0.08 | 492.5 | 880 | 1055.5
0.09 | 501.25 | 915 | 1084.5
0.1 | 503.55 | 948.5 | 1115
0.11 | 508.2 | 975.5 | 1134
0.12 | 514 | 1003.5 | 1152.5
0.13 | 506.5 | 1024 | 1153.5
0.14 | 494 | 1039.5 | 1173
0.15 | 484.5 | 1071.5 | 1198.5
0.16 | 469.5 | 1081.5 | 1197
0.17 | 450.5 | 1081.5 | 1199.5
0.18 | 434.5 | 1102 | 1204
0.19 | 417 | 1110.5 | 1212
0.2 | 396 | 1127 | 1231.5
0.21 | 376 | 1137 | 1227
0.22 | 361 | 1135.5 | 1203.5
0.23 | 337.5 | 1138 | 1213
0.24 | 317.5 | 1144 | 1229
0.25 | 301.5 | 1136.5 | 1219
0.26 | 277.5 | 1136 | 1212.5
0.27 | 270.5 | 1139.5 | 1198
0.28 | 250.5 | 1128 | 1188
0.29 | 226.5 | 1134 | 1195
0.3 | 222.5 | 1116.5 | 1182
0.31 | 204.5 | 1102.5 | 1168.5
0.32 | 193 | 1107.5 | 1161
0.33 | 181.5 | 1090.5 | 1148.5
0.34 | 165.5 | 1073.5 | 1133
0.35 | 157 | 1057 | 1117
0.36 | 155.5 | 1047 | 1100
0.37 | 140.5 | 1035 | 1090
0.38 | 124 | 1008 | 1072
0.39 | 121.5 | 984 | 1049
0.4 | 112.5 | 967.5 | 1040
0.41 | 117 | 952.5 | 1015.5
0.42 | 105 | 924 | 996.5
0.43 | 86 | 900.5 | 980.5
0.44 | 90 | 869.5 | 954
0.45 | 86 | 845.5 | 924.5
0.46 | 84.5 | 827.5 | 891.5
0.47 | 75.5 | 789.5 | 885
0.48 | 66 | 760 | 870
0.49 | 70 | 730.5 | 835
0.5 | 70 | 713 | 820