## IDS-VDS Characteristic (mA-mm)
VGS (V) | VDS = 0.100 V | VDS = 0.500 V | VDS = 0.900 V
-0.75 | 0.00028204 | 0.0011603 | 0.0038173
-0.74 | 0.00027087 | 0.0011193 | 0.0037053
-0.73 | 0.00025772 | 0.0010791 | 0.0035709
-0.72 | 0.0002456 | 0.0010401 | 0.0034752
-0.71 | 0.00023544 | 0.0009996 | 0.0033736
-0.7 | 0.00022498 | 0.0009652 | 0.0032714
-0.69 | 0.00021441 | 0.0009347 | 0.0031687
-0.68 | 0.0002043 | 0.0008965 | 0.0030813
-0.67 | 0.00019624 | 0.0008634 | 0.0029808
-0.66 | 0.00018741 | 0.0008283 | 0.0028689
-0.65 | 0.00017982 | 0.0007996 | 0.0027855
-0.64 | 0.00017069 | 0.0007729 | 0.0026842
-0.63 | 0.0001627 | 0.0007381 | 0.0026085
-0.62 | 0.00015631 | 0.0007146 | 0.0025267
-0.61 | 0.00014914 | 0.0006905 | 0.00244
-0.6 | 0.00014159 | 0.0006638 | 0.0023637
-0.59 | 0.00013498 | 0.0006404 | 0.0022861
-0.58 | 0.00012829 | 0.0006143 | 0.002214
-0.57 | 0.00012343 | 0.000586 | 0.002143
-0.56 | 0.00011617 | 0.0005692 | 0.0020688
-0.55 | 0.00011155 | 0.0005482 | 0.0020049
-0.54 | 0.00010682 | 0.0005273 | 0.0019628
-0.53 | 0.00010195 | 0.0005052 | 0.0018951
-0.52 | 9.801e-05 | 0.00049286 | 0.0018407
-0.51 | 9.383e-05 | 0.00047645 | 0.0018002
-0.5 | 9.118e-05 | 0.0004675 | 0.0017588
-0.49 | 8.903e-05 | 0.00045508 | 0.0017069
-0.48 | 8.718e-05 | 0.00044917 | 0.0016805
-0.47 | 8.702e-05 | 0.00044359 | 0.0016731
-0.46 | 8.774e-05 | 0.00044441 | 0.0016806
-0.45 | 9.081e-05 | 0.00045305 | 0.0017033
-0.44 | 9.634e-05 | 0.00046967 | 0.0017571
-0.43 | 0.00010495 | 0.00049638 | 0.0018545
-0.42 | 0.00011858 | 0.00054624 | 0.0020228
-0.41 | 0.00013855 | 0.0006211 | 0.0022595
-0.4 | 0.00016761 | 0.0007231 | 0.0026142
-0.39 | 0.00020889 | 0.000867 | 0.0031298
-0.38 | 0.00026576 | 0.0010695 | 0.0038687
-0.37 | 0.00034596 | 0.0013553 | 0.0048836
-0.36 | 0.00045622 | 0.0017549 | 0.006439
-0.35 | 0.0006477 | 0.0023058 | 0.008506
-0.34 | 0.0008717 | 0.0030842 | 0.011475
-0.33 | 0.0011759 | 0.0041473 | 0.015533
-0.32 | 0.0015931 | 0.0056341 | 0.021222
-0.31 | 0.0021737 | 0.007821 | 0.029113
-0.3 | 0.0029684 | 0.010664 | 0.039748
-0.29 | 0.0040721 | 0.014576 | 0.054841
-0.28 | 0.0055448 | 0.019897 | 0.07546
-0.27 | 0.007897 | 0.027363 | 0.10412
-0.26 | 0.010757 | 0.03733 | 0.14212
-0.25 | 0.014654 | 0.051227 | 0.19416
-0.24 | 0.019888 | 0.07035 | 0.26504
-0.23 | 0.027175 | 0.09577 | 0.36147
-0.22 | 0.036903 | 0.12995 | 0.48992
-0.21 | 0.050086 | 0.17504 | 0.6654
-0.2 | 0.06914 | 0.23641 | 0.8914
-0.19 | 0.09376 | 0.31905 | 1.1983
-0.18 | 0.12672 | 0.43268 | 1.6
-0.17 | 0.17072 | 0.5777 | 2.1256
-0.16 | 0.22912 | 0.7741 | 2.7948
-0.15 | 0.30813 | 1.027 | 3.6734
-0.14 | 0.41228 | 1.3591 | 4.7851
-0.13 | 0.55091 | 1.7924 | 6.172
-0.12 | 0.7338 | 2.3546 | 7.853
-0.11 | 0.9737 | 3.0654 | 9.935
-0.1 | 1.2817 | 3.9855 | 12.382
-0.09 | 1.6916 | 5.1065 | 15.321
-0.08 | 2.2069 | 6.543 | 18.717
-0.07 | 2.8601 | 8.273 | 22.514
-0.06 | 3.6829 | 10.366 | 26.962
-0.05 | 4.7005 | 12.874 | 31.911
-0.04 | 5.925 | 15.83 | 37.371
-0.03 | 7.433 | 19.274 | 43.317
-0.02 | 9.23 | 23.205 | 49.665
-0.01 | 11.373 | 27.751 | 56.689
0 | 13.853 | 32.66 | 64.23
0.01 | 16.645 | 38.227 | 72.17
0.02 | 19.769 | 44.205 | 80.43
0.03 | 23.314 | 50.792 | 89.39
0.04 | 27.135 | 57.73 | 98.4
0.05 | 31.284 | 65.17 | 107.97
0.06 | 35.669 | 72.97 | 117.85
0.07 | 40.327 | 81.39 | 128.01
0.08 | 45.168 | 90.02 | 138.4
0.09 | 50.107 | 98.93 | 149.16
0.1 | 55.183 | 108.31 | 160.13
0.11 | 60.13 | 117.73 | 171.2
0.12 | 65.32 | 127.74 | 182.67
0.13 | 70.44 | 137.83 | 194.07
0.14 | 75.48 | 148.03 | 205.7
0.15 | 80.37 | 158.39 | 217.52
0.16 | 85.17 | 169.24 | 229.41
0.17 | 89.78 | 179.99 | 241.47
0.18 | 94.21 | 190.97 | 253.35
0.19 | 98.55 | 202.12 | 265.46
0.2 | 102.74 | 213.14 | 277.58
0.21 | 106.63 | 224.5 | 289.9
0.22 | 110.25 | 235.82 | 302.09
0.23 | 113.71 | 247.16 | 314.23
0.24 | 116.95 | 258.56 | 326.32
0.25 | 120.33 | 269.97 | 338.65
0.26 | 123.22 | 281.31 | 350.71
0.27 | 125.97 | 292.71 | 362.58
0.28 | 128.45 | 304.03 | 374.6
0.29 | 130.84 | 315.15 | 386.49
0.3 | 133.28 | 326.57 | 398.41
0.31 | 135.48 | 337.69 | 410.29
0.32 | 137.49 | 348.67 | 421.7
0.33 | 139.25 | 359.69 | 433.37
0.34 | 141.14 | 370.39 | 444.75
0.35 | 142.78 | 381.13 | 455.93
0.36 | 144.36 | 391.68 | 467.07
0.37 | 145.85 | 402.11 | 478.05
0.38 | 147.03 | 412.33 | 488.84
0.39 | 148.54 | 422.33 | 499.48
0.4 | 149.64 | 432.16 | 509.89
0.41 | 150.81 | 441.71 | 520.04
0.42 | 151.86 | 451.21 | 530.25
0.43 | 152.66 | 460.28 | 540.11
0.44 | 153.76 | 469.18 | 549.74
0.45 | 154.68 | 477.84 | 559.26
0.46 | 155.57 | 486.27 | 568.42
0.47 | 156.26 | 494.37 | 577
0.48 | 157.04 | 502.11 | 586
0.49 | 157.77 | 509.67 | 594.3
0.5 | 158.6 | 516.88 | 602.8

## Tranconductance (mS-mm)
VGS (V) | VDS = 0.100 V | VDS = 0.500 V | VDS = 0.900 V
-0.75 | -0.001117 | -0.0041 | -0.0112
-0.74 | -0.001216 | -0.00406 | -0.01232
-0.73 | -0.0012635 | -0.00396 | -0.011505
-0.72 | -0.001114 | -0.003975 | -0.009865
-0.71 | -0.001031 | -0.003745 | -0.01019
-0.7 | -0.0010515 | -0.003245 | -0.010245
-0.69 | -0.001034 | -0.003435 | -0.009505
-0.68 | -0.0009085 | -0.003565 | -0.009395
-0.67 | -0.0008445 | -0.00341 | -0.01062
-0.66 | -0.000821 | -0.00319 | -0.009765
-0.65 | -0.000836 | -0.00277 | -0.009235
-0.64 | -0.000856 | -0.003075 | -0.00885
-0.63 | -0.000719 | -0.002915 | -0.007875
-0.62 | -0.000678 | -0.00238 | -0.008425
-0.61 | -0.000736 | -0.00254 | -0.00815
-0.6 | -0.000708 | -0.002505 | -0.007695
-0.59 | -0.000665 | -0.002475 | -0.007485
-0.58 | -0.0005775 | -0.00272 | -0.007155
-0.57 | -0.000606 | -0.002255 | -0.00726
-0.56 | -0.000594 | -0.00189 | -0.006905
-0.55 | -0.0004675 | -0.002095 | -0.0053
-0.54 | -0.00048 | -0.00215 | -0.00549
-0.53 | -0.0004405 | -0.001722 | -0.006105
-0.52 | -0.000406 | -0.0014375 | -0.004745
-0.51 | -0.0003415 | -0.001268 | -0.004095
-0.5 | -0.00024 | -0.0010685 | -0.004665
-0.49 | -0.0002 | -0.0009165 | -0.003915
-0.48 | -0.0001005 | -0.0005745 | -0.00169
-0.47 | 2.8e-05 | -0.000238 | 5e-06
-0.46 | 0.0001895 | 0.000473 | 0.00151
-0.45 | 0.00043 | 0.001263 | 0.003825
-0.44 | 0.000707 | 0.0021665 | 0.00756
-0.43 | 0.001112 | 0.0038285 | 0.013285
-0.42 | 0.00168 | 0.006236 | 0.02025
-0.41 | 0.0024515 | 0.008843 | 0.02957
-0.4 | 0.003517 | 0.012295 | 0.043515
-0.39 | 0.0049075 | 0.01732 | 0.062725
-0.38 | 0.0068535 | 0.024415 | 0.08769
-0.37 | 0.009523 | 0.03427 | 0.128515
-0.36 | 0.015087 | 0.047525 | 0.18112
-0.35 | 0.020774 | 0.066465 | 0.2518
-0.34 | 0.02641 | 0.092075 | 0.35135
-0.33 | 0.03607 | 0.127495 | 0.48735
-0.32 | 0.04989 | 0.183685 | 0.679
-0.31 | 0.068765 | 0.251495 | 0.9263
-0.3 | 0.09492 | 0.33775 | 1.2864
-0.29 | 0.12882 | 0.46165 | 1.7856
-0.28 | 0.191245 | 0.63935 | 2.46395
-0.27 | 0.26061 | 0.87165 | 3.333
-0.26 | 0.33785 | 1.1932 | 4.502
-0.25 | 0.45655 | 1.651 | 6.146
-0.24 | 0.62605 | 2.22715 | 8.3655
-0.23 | 0.85075 | 2.98 | 11.244
-0.22 | 1.14555 | 3.9635 | 15.1965
-0.21 | 1.61185 | 5.323 | 20.074
-0.2 | 2.1837 | 7.2005 | 26.645
-0.19 | 2.879 | 9.8135 | 35.43
-0.18 | 3.848 | 12.9325 | 46.365
-0.17 | 5.12 | 17.071 | 59.74
-0.16 | 6.8705 | 22.465 | 77.39
-0.15 | 9.158 | 29.25 | 99.515
-0.14 | 12.139 | 38.27 | 124.93
-0.13 | 16.076 | 49.775 | 153.395
-0.12 | 21.1395 | 63.65 | 188.15
-0.11 | 27.395 | 81.545 | 226.45
-0.1 | 35.895 | 102.055 | 269.3
-0.09 | 46.26 | 127.875 | 316.75
-0.08 | 58.425 | 158.325 | 359.65
-0.07 | 73.8 | 191.15 | 412.25
-0.06 | 92.02 | 230.05 | 469.85
-0.05 | 112.105 | 273.2 | 520.45
-0.04 | 136.625 | 320 | 570.3
-0.03 | 165.25 | 368.75 | 614.7
-0.02 | 197 | 423.85 | 668.6
-0.01 | 231.15 | 472.75 | 728.25
0 | 263.6 | 523.8 | 774.05
0.01 | 295.8 | 577.25 | 810
0.02 | 333.45 | 628.25 | 861
0.03 | 368.3 | 676.25 | 898.5
0.04 | 398.5 | 718.9 | 929
0.05 | 426.7 | 762 | 972.5
0.06 | 452.15 | 811 | 1002
0.07 | 474.95 | 852.5 | 1027.5
0.08 | 489 | 877 | 1057.5
0.09 | 500.75 | 914.5 | 1086.5
0.1 | 501.15 | 940 | 1102
0.11 | 506.85 | 971.5 | 1127
0.12 | 515.5 | 1005 | 1143.5
0.13 | 508 | 1014.5 | 1151.5
0.14 | 496.5 | 1028 | 1172.5
0.15 | 484.5 | 1060.5 | 1185.5
0.16 | 470.5 | 1080 | 1197.5
0.17 | 452 | 1086.5 | 1197
0.18 | 438.5 | 1106.5 | 1199.5
0.19 | 426.5 | 1108.5 | 1211.5
0.2 | 404 | 1119 | 1222
0.21 | 375.5 | 1134 | 1225.5
0.22 | 354 | 1133 | 1216.5
0.23 | 335 | 1137 | 1211.5
0.24 | 331 | 1140.5 | 1221
0.25 | 313.5 | 1137.5 | 1219.5
0.26 | 282 | 1137 | 1196.5
0.27 | 261.5 | 1136 | 1194.5
0.28 | 243.5 | 1122 | 1195.5
0.29 | 241.5 | 1127 | 1190.5
0.3 | 232 | 1127 | 1190
0.31 | 210.5 | 1105 | 1164.5
0.32 | 188.5 | 1100 | 1154
0.33 | 182.5 | 1086 | 1152.5
0.34 | 176.5 | 1072 | 1128
0.35 | 161 | 1064.5 | 1116
0.36 | 153.5 | 1049 | 1106
0.37 | 133.5 | 1032.5 | 1088.5
0.38 | 134.5 | 1011 | 1071.5
0.39 | 130.5 | 991.5 | 1052.5
0.4 | 113.5 | 969 | 1028
0.41 | 111 | 952.5 | 1018
0.42 | 92.5 | 928.5 | 1003.5
0.43 | 95 | 898.5 | 974.5
0.44 | 101 | 878 | 957.5
0.45 | 90.5 | 854.5 | 934
0.46 | 79 | 826.5 | 887
0.47 | 73.5 | 792 | 879
0.48 | 75.5 | 765 | 865
0.49 | 78 | 738.5 | 840
0.5 | 83 | 721 | 850