## IDS-VDS Characteristic (mA-mm)
VGS (V) | VDS = 0.100 V | VDS = 0.500 V | VDS = 0.900 V
-0.75 | 0.00028983 | 0.0012313 | 0.0041265
-0.74 | 0.00027825 | 0.0011857 | 0.0039959
-0.73 | 0.00026432 | 0.001144 | 0.0038681
-0.72 | 0.00025604 | 0.0011032 | 0.0037383
-0.71 | 0.00024372 | 0.0010597 | 0.0036568
-0.7 | 0.00022998 | 0.001019 | 0.003528
-0.69 | 0.00022245 | 0.0009835 | 0.0034159
-0.68 | 0.00021055 | 0.0009425 | 0.0033152
-0.67 | 0.00020046 | 0.0009062 | 0.0032161
-0.66 | 0.00019072 | 0.0008718 | 0.003114
-0.65 | 0.00018205 | 0.0008431 | 0.0030131
-0.64 | 0.00017325 | 0.0008096 | 0.0029193
-0.63 | 0.00016526 | 0.0007817 | 0.002806
-0.62 | 0.0001575 | 0.0007517 | 0.0027286
-0.61 | 0.00014919 | 0.0007272 | 0.0026471
-0.6 | 0.00014259 | 0.0006927 | 0.0025428
-0.59 | 0.00013753 | 0.0006679 | 0.0024783
-0.58 | 0.00013162 | 0.000648 | 0.0024024
-0.57 | 0.00012505 | 0.0006195 | 0.002312
-0.56 | 0.00011876 | 0.0005948 | 0.0022289
-0.55 | 0.00011336 | 0.0005761 | 0.0021741
-0.54 | 0.00010872 | 0.0005588 | 0.0021048
-0.53 | 0.00010423 | 0.0005401 | 0.0020347
-0.52 | 9.992e-05 | 0.0005169 | 0.0019757
-0.51 | 9.619e-05 | 0.0005033 | 0.0019287
-0.5 | 9.243e-05 | 0.00049066 | 0.0018761
-0.49 | 9.03e-05 | 0.00047804 | 0.0018351
-0.48 | 8.856e-05 | 0.00047087 | 0.0018026
-0.47 | 8.796e-05 | 0.00046557 | 0.0017859
-0.46 | 8.873e-05 | 0.00046461 | 0.0017828
-0.45 | 9.159e-05 | 0.00047193 | 0.0018026
-0.44 | 9.656e-05 | 0.00048851 | 0.0018572
-0.43 | 0.0001056 | 0.00051875 | 0.0019646
-0.42 | 0.00011988 | 0.00056219 | 0.0021177
-0.41 | 0.00013945 | 0.0006401 | 0.0023555
-0.4 | 0.00016836 | 0.0007406 | 0.0027136
-0.39 | 0.00020952 | 0.0008857 | 0.0032132
-0.38 | 0.00026806 | 0.0010873 | 0.003952
-0.37 | 0.00034827 | 0.0013772 | 0.0049825
-0.36 | 0.00046074 | 0.0017799 | 0.006519
-0.35 | 0.000651 | 0.0023313 | 0.008528
-0.34 | 0.0008787 | 0.0031041 | 0.011486
-0.33 | 0.0011867 | 0.0041763 | 0.015531
-0.32 | 0.0016095 | 0.0056527 | 0.021221
-0.31 | 0.0021858 | 0.007895 | 0.029003
-0.3 | 0.0029917 | 0.010689 | 0.039893
-0.29 | 0.0040827 | 0.014605 | 0.054827
-0.28 | 0.0055991 | 0.019985 | 0.07553
-0.27 | 0.007957 | 0.02735 | 0.10374
-0.26 | 0.010872 | 0.037323 | 0.1423
-0.25 | 0.014775 | 0.051114 | 0.1943
-0.24 | 0.020111 | 0.07044 | 0.26474
-0.23 | 0.027331 | 0.09573 | 0.36115
-0.22 | 0.03711 | 0.12971 | 0.48815
-0.21 | 0.050413 | 0.17604 | 0.662
-0.2 | 0.0697 | 0.23824 | 0.8903
-0.19 | 0.09433 | 0.32125 | 1.1963
-0.18 | 0.12801 | 0.43156 | 1.5856
-0.17 | 0.172 | 0.5794 | 2.1168
-0.16 | 0.23233 | 0.7778 | 2.8002
-0.15 | 0.31056 | 1.035 | 3.6582
-0.14 | 0.4166 | 1.3703 | 4.7768
-0.13 | 0.5554 | 1.8148 | 6.184
-0.12 | 0.7417 | 2.3616 | 7.859
-0.11 | 0.9812 | 3.0904 | 9.953
-0.1 | 1.2975 | 4.0025 | 12.41
-0.09 | 1.7117 | 5.1722 | 15.309
-0.08 | 2.2316 | 6.6 | 18.733
-0.07 | 2.8956 | 8.326 | 22.58
-0.06 | 3.7249 | 10.447 | 27.042
-0.05 | 4.7669 | 12.979 | 31.873
-0.04 | 5.98 | 15.971 | 37.358
-0.03 | 7.517 | 19.384 | 43.354
-0.02 | 9.348 | 23.346 | 49.82
-0.01 | 11.487 | 27.899 | 56.837
0 | 13.991 | 32.929 | 64.32
0.01 | 16.829 | 38.513 | 72.17
0.02 | 19.995 | 44.376 | 80.53
0.03 | 23.536 | 51.049 | 89.45
0.04 | 27.361 | 57.96 | 98.52
0.05 | 31.48 | 65.44 | 108.13
0.06 | 35.958 | 73.41 | 117.85
0.07 | 40.651 | 81.78 | 128.1
0.08 | 45.432 | 90.34 | 138.63
0.09 | 50.426 | 99.31 | 149.34
0.1 | 55.435 | 108.61 | 160.23
0.11 | 60.45 | 118.23 | 171.28
0.12 | 65.6 | 128.21 | 182.79
0.13 | 70.73 | 138.17 | 194.25
0.14 | 75.71 | 148.55 | 205.89
0.15 | 80.57 | 159.03 | 217.55
0.16 | 85.39 | 169.77 | 229.59
0.17 | 90.01 | 180.54 | 241.47
0.18 | 94.44 | 191.4 | 253.51
0.19 | 98.68 | 202.58 | 265.58
0.2 | 102.68 | 213.65 | 277.5
0.21 | 106.61 | 225.02 | 289.92
0.22 | 110.3 | 236.28 | 302.1
0.23 | 113.76 | 247.54 | 314.19
0.24 | 116.99 | 258.97 | 326.37
0.25 | 120.15 | 270.45 | 338.56
0.26 | 123.1 | 281.76 | 350.61
0.27 | 125.73 | 292.95 | 362.67
0.28 | 128.29 | 304.31 | 374.6
0.29 | 130.78 | 315.57 | 386.34
0.3 | 132.93 | 326.84 | 398.34
0.31 | 135.21 | 338.13 | 410.04
0.32 | 137.07 | 348.86 | 421.65
0.33 | 138.91 | 359.89 | 433.29
0.34 | 140.69 | 370.67 | 444.4
0.35 | 142.37 | 381.33 | 455.72
0.36 | 143.9 | 391.86 | 466.83
0.37 | 145.32 | 402.21 | 477.83
0.38 | 146.62 | 412.43 | 488.63
0.39 | 147.94 | 422.39 | 499.08
0.4 | 149.28 | 432.11 | 509.54
0.41 | 150.31 | 441.62 | 519.76
0.42 | 151.29 | 451.08 | 529.89
0.43 | 152.3 | 460.21 | 539.61
0.44 | 153.1 | 469.02 | 549.22
0.45 | 154.22 | 477.66 | 558.7
0.46 | 154.84 | 485.95 | 567.93
0.47 | 155.7 | 493.98 | 576.6
0.48 | 156.51 | 501.77 | 585.3
0.49 | 157.15 | 509.22 | 594
0.5 | 157.89 | 516.45 | 602.2

## Tranconductance (mS-mm)
VGS (V) | VDS = 0.100 V | VDS = 0.500 V | VDS = 0.900 V
-0.75 | -0.001158 | -0.00456 | -0.01306
-0.74 | -0.0012755 | -0.004365 | -0.01292
-0.73 | -0.0011105 | -0.004125 | -0.01288
-0.72 | -0.00103 | -0.004215 | -0.010565
-0.71 | -0.001303 | -0.00421 | -0.010515
-0.7 | -0.0010635 | -0.00381 | -0.012045
-0.69 | -0.0009715 | -0.003825 | -0.01064
-0.68 | -0.0010995 | -0.003865 | -0.00999
-0.67 | -0.0009915 | -0.003535 | -0.01006
-0.66 | -0.0009205 | -0.003155 | -0.01015
-0.65 | -0.0008735 | -0.00311 | -0.009735
-0.64 | -0.0008395 | -0.00307 | -0.010355
-0.63 | -0.0007875 | -0.002895 | -0.009535
-0.62 | -0.0008035 | -0.002725 | -0.007945
-0.61 | -0.0007455 | -0.00295 | -0.00929
-0.6 | -0.000583 | -0.002965 | -0.00844
-0.59 | -0.0005485 | -0.002235 | -0.00702
-0.58 | -0.000624 | -0.00242 | -0.008315
-0.57 | -0.000643 | -0.00266 | -0.008675
-0.56 | -0.0005845 | -0.00217 | -0.006895
-0.55 | -0.000502 | -0.0018 | -0.006205
-0.54 | -0.0004565 | -0.0018 | -0.00697
-0.53 | -0.00044 | -0.002095 | -0.006455
-0.52 | -0.000402 | -0.00184 | -0.0053
-0.51 | -0.0003745 | -0.001312 | -0.00498
-0.5 | -0.0002945 | -0.001263 | -0.00468
-0.49 | -0.0001935 | -0.0009895 | -0.003675
-0.48 | -0.000117 | -0.0006235 | -0.00246
-0.47 | 8.5e-06 | -0.000313 | -0.00099
-0.46 | 0.0001815 | 0.000318 | 0.000835
-0.45 | 0.0003915 | 0.001195 | 0.00372
-0.44 | 0.0007005 | 0.002341 | 0.0081
-0.43 | 0.001166 | 0.003684 | 0.013025
-0.42 | 0.0016925 | 0.0060675 | 0.019545
-0.41 | 0.002424 | 0.0089205 | 0.029795
-0.4 | 0.0035035 | 0.01228 | 0.042885
-0.39 | 0.004985 | 0.017335 | 0.06192
-0.38 | 0.0069375 | 0.024575 | 0.088465
-0.37 | 0.009634 | 0.03463 | 0.12835
-0.36 | 0.0151365 | 0.047705 | 0.177275
-0.35 | 0.020898 | 0.06621 | 0.24835
-0.34 | 0.026785 | 0.09225 | 0.35015
-0.33 | 0.03654 | 0.12743 | 0.48675
-0.32 | 0.049955 | 0.185935 | 0.6736
-0.31 | 0.06911 | 0.251815 | 0.9336
-0.3 | 0.094845 | 0.3355 | 1.2912
-0.29 | 0.13037 | 0.4648 | 1.78185
-0.28 | 0.193715 | 0.63725 | 2.44565
-0.27 | 0.263645 | 0.8669 | 3.3385
-0.26 | 0.3409 | 1.1882 | 4.528
-0.25 | 0.46195 | 1.65585 | 6.122
-0.24 | 0.6278 | 2.2308 | 8.3425
-0.23 | 0.84995 | 2.9635 | 11.1705
-0.22 | 1.1541 | 4.0155 | 15.0425
-0.21 | 1.6295 | 5.4265 | 20.1075
-0.2 | 2.19585 | 7.2605 | 26.715
-0.19 | 2.9155 | 9.666 | 34.765
-0.18 | 3.8835 | 12.9075 | 46.025
-0.17 | 5.216 | 17.312 | 60.73
-0.16 | 6.928 | 22.78 | 77.07
-0.15 | 9.2135 | 29.625 | 98.83
-0.14 | 12.242 | 38.99 | 126.29
-0.13 | 16.255 | 49.565 | 154.11
-0.12 | 21.29 | 63.78 | 188.45
-0.11 | 27.79 | 82.045 | 227.55
-0.1 | 36.525 | 104.09 | 267.8
-0.09 | 46.705 | 129.875 | 316.15
-0.08 | 59.195 | 157.69 | 363.55
-0.07 | 74.665 | 192.35 | 415.45
-0.06 | 93.565 | 232.65 | 464.65
-0.05 | 112.755 | 276.2 | 515.8
-0.04 | 137.505 | 320.25 | 574.05
-0.03 | 168.4 | 368.75 | 623.1
-0.02 | 198.5 | 425.75 | 674.15
-0.01 | 232.15 | 479.15 | 725
0 | 267.1 | 530.7 | 766.65
0.01 | 300.2 | 572.35 | 810.5
0.02 | 335.35 | 626.8 | 864
0.03 | 368.3 | 679.2 | 899.5
0.04 | 397.2 | 719.55 | 934
0.05 | 429.85 | 772.5 | 966.5
0.06 | 458.55 | 817 | 998.5
0.07 | 473.7 | 846.5 | 1039
0.08 | 488.75 | 876.5 | 1062
0.09 | 500.15 | 913.5 | 1080
0.1 | 501.2 | 946 | 1097
0.11 | 508.25 | 980 | 1128
0.12 | 514 | 997 | 1148.5
0.13 | 505.5 | 1017 | 1155
0.14 | 492 | 1043 | 1165
0.15 | 484 | 1061 | 1185
0.16 | 472 | 1075.5 | 1196
0.17 | 452.5 | 1081.5 | 1196
0.18 | 433.5 | 1102 | 1205.5
0.19 | 412 | 1112.5 | 1199.5
0.2 | 396.5 | 1122 | 1217
0.21 | 381 | 1131.5 | 1230
0.22 | 357.5 | 1126 | 1213.5
0.23 | 334.5 | 1134.5 | 1213.5
0.24 | 319.5 | 1145.5 | 1218.5
0.25 | 305.5 | 1139.5 | 1212
0.26 | 279 | 1125 | 1205.5
0.27 | 259.5 | 1127.5 | 1199.5
0.28 | 252.5 | 1131 | 1183.5
0.29 | 232 | 1126.5 | 1187
0.3 | 221.5 | 1128 | 1185
0.31 | 207 | 1101 | 1165.5
0.32 | 185 | 1088 | 1162.5
0.33 | 181 | 1090.5 | 1137.5
0.34 | 173 | 1072 | 1121.5
0.35 | 160.5 | 1059.5 | 1121.5
0.36 | 147.5 | 1044 | 1105.5
0.37 | 136 | 1028.5 | 1090
0.38 | 131 | 1009 | 1062.5
0.39 | 133 | 984 | 1045.5
0.4 | 118.5 | 961.5 | 1034
0.41 | 100.5 | 948.5 | 1017.5
0.42 | 99.5 | 929.5 | 992.5
0.43 | 90.5 | 897 | 966.5
0.44 | 96 | 872.5 | 954.5
0.45 | 87 | 846.5 | 935.5
0.46 | 74 | 816 | 895
0.47 | 83.5 | 791 | 868.5
0.48 | 72.5 | 762 | 870
0.49 | 69 | 734 | 845
0.5 | 74 | 723 | 820