## IDS-VDS Characteristic (mA-mm)
VGS (V) | VDS = 0.100 V | VDS = 0.500 V | VDS = 0.900 V
-0.75 | 0.00033556 | 0.0013439 | 0.0043966
-0.74 | 0.00032133 | 0.0012926 | 0.0042733
-0.73 | 0.00030557 | 0.0012498 | 0.0041474
-0.72 | 0.00029141 | 0.0012078 | 0.0040409
-0.71 | 0.00027935 | 0.0011663 | 0.0038972
-0.7 | 0.00026493 | 0.0011237 | 0.0037639
-0.69 | 0.00025215 | 0.0010846 | 0.0036272
-0.68 | 0.00024408 | 0.0010475 | 0.0035322
-0.67 | 0.00023371 | 0.0010098 | 0.0034163
-0.66 | 0.00022105 | 0.0009764 | 0.0033304
-0.65 | 0.00021096 | 0.000936 | 0.0032272
-0.64 | 0.00020251 | 0.0009066 | 0.0031241
-0.63 | 0.00019377 | 0.0008715 | 0.0030368
-0.62 | 0.00018304 | 0.0008379 | 0.0029179
-0.61 | 0.00017533 | 0.0008061 | 0.002833
-0.6 | 0.00016752 | 0.0007767 | 0.0027345
-0.59 | 0.00015922 | 0.0007496 | 0.0026431
-0.58 | 0.00015126 | 0.0007239 | 0.0025597
-0.57 | 0.00014646 | 0.0006963 | 0.0024845
-0.56 | 0.00013852 | 0.0006709 | 0.0024112
-0.55 | 0.00013352 | 0.0006455 | 0.0023272
-0.54 | 0.00012655 | 0.0006243 | 0.0022646
-0.53 | 0.00012026 | 0.0006069 | 0.0022032
-0.52 | 0.0001163 | 0.0005876 | 0.0021305
-0.51 | 0.00011234 | 0.0005657 | 0.0020746
-0.5 | 0.00010825 | 0.0005518 | 0.0020167
-0.49 | 0.0001049 | 0.0005374 | 0.0019825
-0.48 | 0.00010297 | 0.0005271 | 0.0019461
-0.47 | 0.00010124 | 0.0005215 | 0.0019305
-0.46 | 0.00010099 | 0.0005174 | 0.0019211
-0.45 | 0.00010329 | 0.0005246 | 0.0019418
-0.44 | 0.00010907 | 0.0005398 | 0.002003
-0.43 | 0.00011709 | 0.000569 | 0.0020922
-0.42 | 0.00013006 | 0.0006147 | 0.0022504
-0.41 | 0.00015027 | 0.0006808 | 0.0024863
-0.4 | 0.00017894 | 0.0007808 | 0.00284
-0.39 | 0.00022039 | 0.0009255 | 0.0033586
-0.38 | 0.00027821 | 0.0011297 | 0.0040882
-0.37 | 0.00035937 | 0.00142 | 0.0051613
-0.36 | 0.000471 | 0.0018255 | 0.006693
-0.35 | 0.0006652 | 0.0023871 | 0.008788
-0.34 | 0.0008923 | 0.003157 | 0.011745
-0.33 | 0.0012034 | 0.0042459 | 0.015843
-0.32 | 0.0016259 | 0.005814 | 0.0216
-0.31 | 0.0022176 | 0.007867 | 0.029512
-0.3 | 0.003031 | 0.01077 | 0.040622
-0.29 | 0.0041531 | 0.014688 | 0.055756
-0.28 | 0.0056556 | 0.020122 | 0.07629
-0.27 | 0.008085 | 0.027495 | 0.10514
-0.26 | 0.010989 | 0.037814 | 0.14436
-0.25 | 0.014966 | 0.051721 | 0.19656
-0.24 | 0.020295 | 0.0717 | 0.26922
-0.23 | 0.027763 | 0.09735 | 0.36564
-0.22 | 0.037664 | 0.13133 | 0.49648
-0.21 | 0.051168 | 0.17831 | 0.6704
-0.2 | 0.0709 | 0.24079 | 0.9036
-0.19 | 0.09584 | 0.32635 | 1.2086
-0.18 | 0.12939 | 0.44012 | 1.6216
-0.17 | 0.17486 | 0.5912 | 2.1414
-0.16 | 0.23418 | 0.783 | 2.8265
-0.15 | 0.31456 | 1.0435 | 3.6884
-0.14 | 0.42147 | 1.3837 | 4.81
-0.13 | 0.56196 | 1.824 | 6.177
-0.12 | 0.7478 | 2.3965 | 7.92
-0.11 | 0.9886 | 3.1078 | 9.935
-0.1 | 1.3078 | 4.0403 | 12.428
-0.09 | 1.72 | 5.2006 | 15.376
-0.08 | 2.2446 | 6.629 | 18.72
-0.07 | 2.9076 | 8.372 | 22.596
-0.06 | 3.7374 | 10.492 | 27.002
-0.05 | 4.7739 | 13.035 | 31.931
-0.04 | 6.016 | 16.015 | 37.314
-0.03 | 7.545 | 19.496 | 43.295
-0.02 | 9.364 | 23.397 | 49.801
-0.01 | 11.53 | 27.898 | 56.733
0 | 14.023 | 32.938 | 64.37
0.01 | 16.862 | 38.535 | 72.17
0.02 | 19.987 | 44.534 | 80.55
0.03 | 23.558 | 51.144 | 89.35
0.04 | 27.4 | 58.12 | 98.48
0.05 | 31.554 | 65.44 | 108.03
0.06 | 35.997 | 73.45 | 117.81
0.07 | 40.666 | 81.78 | 127.97
0.08 | 45.52 | 90.44 | 138.56
0.09 | 50.471 | 99.34 | 149.25
0.1 | 55.562 | 108.71 | 160.13
0.11 | 60.51 | 118.23 | 171.37
0.12 | 65.72 | 128.19 | 182.6
0.13 | 70.83 | 138.37 | 194.25
0.14 | 75.85 | 148.46 | 205.91
0.15 | 80.71 | 159.03 | 217.63
0.16 | 85.55 | 169.86 | 229.61
0.17 | 90.16 | 180.58 | 241.55
0.18 | 94.58 | 191.64 | 253.53
0.19 | 98.91 | 202.64 | 265.65
0.2 | 103.06 | 213.82 | 277.81
0.21 | 106.95 | 225.11 | 289.96
0.22 | 110.54 | 236.47 | 302.19
0.23 | 114.05 | 247.7 | 314.35
0.24 | 117.37 | 259.11 | 326.47
0.25 | 120.63 | 270.58 | 338.82
0.26 | 123.59 | 282.03 | 350.76
0.27 | 126.31 | 293.41 | 362.89
0.28 | 128.77 | 304.49 | 374.86
0.29 | 131.11 | 315.95 | 386.79
0.3 | 133.58 | 327.25 | 398.84
0.31 | 135.64 | 338.35 | 410.42
0.32 | 137.75 | 349.49 | 422.13
0.33 | 139.58 | 360.32 | 433.73
0.34 | 141.34 | 371.23 | 445.07
0.35 | 143 | 381.95 | 456.31
0.36 | 144.7 | 392.48 | 467.41
0.37 | 146.11 | 402.91 | 478.54
0.38 | 147.29 | 413.07 | 489.3
0.39 | 148.78 | 423.14 | 499.91
0.4 | 149.94 | 432.91 | 510.23
0.41 | 151.12 | 442.54 | 520.65
0.42 | 152.11 | 451.92 | 530.84
0.43 | 152.89 | 461.1 | 540.63
0.44 | 154.12 | 470.08 | 550.48
0.45 | 154.97 | 478.65 | 559.75
0.46 | 155.81 | 487.16 | 569.17
0.47 | 156.4 | 495.14 | 577.8
0.48 | 157.23 | 503.02 | 586.6
0.49 | 158.07 | 510.6 | 595.2
0.5 | 158.83 | 517.78 | 603.5

## Tranconductance (mS-mm)
VGS (V) | VDS = 0.100 V | VDS = 0.500 V | VDS = 0.900 V
-0.75 | -0.001423 | -0.00513 | -0.01233
-0.74 | -0.0014995 | -0.004705 | -0.01246
-0.73 | -0.001496 | -0.00424 | -0.01162
-0.72 | -0.001311 | -0.004175 | -0.01251
-0.71 | -0.001324 | -0.004205 | -0.01385
-0.7 | -0.00136 | -0.004085 | -0.0135
-0.69 | -0.0010425 | -0.00381 | -0.011585
-0.68 | -0.000922 | -0.00374 | -0.010545
-0.67 | -0.0011515 | -0.003555 | -0.01009
-0.66 | -0.0011375 | -0.00369 | -0.009455
-0.65 | -0.000927 | -0.00349 | -0.010315
-0.64 | -0.0008595 | -0.003225 | -0.00952
-0.63 | -0.0009735 | -0.003435 | -0.01031
-0.62 | -0.000922 | -0.00327 | -0.01019
-0.61 | -0.000776 | -0.00306 | -0.00917
-0.6 | -0.0008055 | -0.002825 | -0.009495
-0.59 | -0.000813 | -0.00264 | -0.00874
-0.58 | -0.000638 | -0.002665 | -0.00793
-0.57 | -0.000637 | -0.00265 | -0.007425
-0.56 | -0.000647 | -0.00254 | -0.007865
-0.55 | -0.0005985 | -0.00233 | -0.00733
-0.54 | -0.000663 | -0.00193 | -0.0062
-0.53 | -0.0005125 | -0.001835 | -0.006705
-0.52 | -0.000396 | -0.00206 | -0.00643
-0.51 | -0.0004025 | -0.00179 | -0.00569
-0.5 | -0.000372 | -0.001415 | -0.004605
-0.49 | -0.000264 | -0.001235 | -0.00353
-0.48 | -0.000183 | -0.000795 | -0.0026
-0.47 | -9.9e-05 | -0.000485 | -0.00125
-0.46 | 0.0001025 | 0.000155 | 0.000565
-0.45 | 0.000404 | 0.00112 | 0.004095
-0.44 | 0.00069 | 0.00222 | 0.00752
-0.43 | 0.0010495 | 0.003745 | 0.01237
-0.42 | 0.001659 | 0.00559 | 0.019705
-0.41 | 0.002444 | 0.008305 | 0.02948
-0.4 | 0.003506 | 0.012235 | 0.043615
-0.39 | 0.0049635 | 0.017445 | 0.06241
-0.38 | 0.006949 | 0.024725 | 0.090135
-0.37 | 0.0096395 | 0.03479 | 0.13024
-0.36 | 0.0152915 | 0.048355 | 0.181335
-0.35 | 0.021065 | 0.066575 | 0.2526
-0.34 | 0.02691 | 0.09294 | 0.35275
-0.33 | 0.03668 | 0.13285 | 0.49275
-0.32 | 0.05071 | 0.181055 | 0.68345
-0.31 | 0.070255 | 0.2478 | 0.9511
-0.3 | 0.096775 | 0.34105 | 1.3122
-0.29 | 0.13123 | 0.4676 | 1.7834
-0.28 | 0.196595 | 0.64035 | 2.4692
-0.27 | 0.26667 | 0.8846 | 3.4035
-0.26 | 0.34405 | 1.2113 | 4.571
-0.25 | 0.4653 | 1.6943 | 6.243
-0.24 | 0.63985 | 2.28145 | 8.454
-0.23 | 0.86845 | 2.9815 | 11.363
-0.22 | 1.17025 | 4.048 | 15.238
-0.21 | 1.6618 | 5.473 | 20.356
-0.2 | 2.2336 | 7.402 | 26.91
-0.19 | 2.9245 | 9.9665 | 35.9
-0.18 | 3.951 | 13.2425 | 46.64
-0.17 | 5.2395 | 17.144 | 60.245
-0.16 | 6.985 | 22.615 | 77.35
-0.15 | 9.3645 | 30.035 | 99.175
-0.14 | 12.37 | 39.025 | 124.43
-0.13 | 16.3165 | 50.64 | 155.5
-0.12 | 21.332 | 64.19 | 187.9
-0.11 | 28 | 82.19 | 225.4
-0.1 | 36.57 | 104.64 | 272.05
-0.09 | 46.84 | 129.435 | 314.6
-0.08 | 59.38 | 158.57 | 361
-0.07 | 74.64 | 193.15 | 414.1
-0.06 | 93.315 | 233.15 | 466.75
-0.05 | 113.93 | 276.15 | 515.6
-0.04 | 138.555 | 323.05 | 568.2
-0.03 | 167.4 | 369.1 | 624.35
-0.02 | 199.25 | 420.1 | 671.9
-0.01 | 232.95 | 477.05 | 728.45
0 | 266.6 | 531.85 | 771.85
0.01 | 298.2 | 579.8 | 809
0.02 | 334.8 | 630.45 | 859
0.03 | 370.65 | 679.3 | 896.5
0.04 | 399.8 | 714.8 | 934
0.05 | 429.85 | 766.5 | 966.5
0.06 | 455.6 | 817 | 997
0.07 | 476.15 | 849.5 | 1037.5
0.08 | 490.25 | 878 | 1064
0.09 | 502.1 | 913.5 | 1078.5
0.1 | 501.95 | 944.5 | 1106
0.11 | 507.9 | 974 | 1123.5
0.12 | 516 | 1007 | 1144
0.13 | 506.5 | 1013.5 | 1165.5
0.14 | 494 | 1033 | 1169
0.15 | 485 | 1070 | 1185
0.16 | 472.5 | 1077.5 | 1196
0.17 | 451.5 | 1089 | 1196
0.18 | 437.5 | 1103 | 1205
0.19 | 424 | 1109 | 1214
0.2 | 402 | 1123.5 | 1215.5
0.21 | 374 | 1132.5 | 1219
0.22 | 355 | 1129.5 | 1219.5
0.23 | 341.5 | 1132 | 1214
0.24 | 329 | 1144 | 1223.5
0.25 | 311 | 1146 | 1214.5
0.26 | 284 | 1141.5 | 1203.5
0.27 | 259 | 1123 | 1205
0.28 | 240 | 1127 | 1195
0.29 | 240.5 | 1138 | 1199
0.3 | 226.5 | 1120 | 1181.5
0.31 | 208.5 | 1112 | 1164.5
0.32 | 197 | 1098.5 | 1165.5
0.33 | 179.5 | 1087 | 1147
0.34 | 171 | 1081.5 | 1129
0.35 | 168 | 1062.5 | 1117
0.36 | 155.5 | 1048 | 1111.5
0.37 | 129.5 | 1029.5 | 1094.5
0.38 | 133.5 | 1011.5 | 1068.5
0.39 | 132.5 | 992 | 1046.5
0.4 | 117 | 970 | 1037
0.41 | 108.5 | 950.5 | 1030.5
0.42 | 88.5 | 928 | 999
0.43 | 100.5 | 908 | 982
0.44 | 104 | 877.5 | 956
0.45 | 84.5 | 854 | 934.5
0.46 | 71.5 | 824.5 | 902.5
0.47 | 71 | 793 | 871.5
0.48 | 83.5 | 773 | 870
0.49 | 80 | 738 | 845
0.5 | 76 | 718 | 830