## IDS-VDS Characteristic (mA-mm)
VGS (V) | VDS = 0.100 V | VDS = 0.500 V | VDS = 0.900 V
-0.75 | 0.00031752 | 0.0012654 | 0.004119
-0.74 | 0.00030365 | 0.0012332 | 0.003995
-0.73 | 0.00029084 | 0.0011877 | 0.0038584
-0.72 | 0.00027584 | 0.0011479 | 0.0037694
-0.71 | 0.00026459 | 0.0011117 | 0.0036439
-0.7 | 0.00025592 | 0.0010596 | 0.0035443
-0.69 | 0.00024319 | 0.001028 | 0.003443
-0.68 | 0.00023354 | 0.0009922 | 0.0033294
-0.67 | 0.00022247 | 0.0009542 | 0.0032248
-0.66 | 0.00021232 | 0.0009125 | 0.0031122
-0.65 | 0.00020247 | 0.0008844 | 0.0030361
-0.64 | 0.00019314 | 0.0008527 | 0.0029328
-0.63 | 0.00018437 | 0.0008228 | 0.0028429
-0.62 | 0.00017512 | 0.0007923 | 0.0027645
-0.61 | 0.00016788 | 0.0007624 | 0.002676
-0.6 | 0.00015964 | 0.0007424 | 0.0025788
-0.59 | 0.00015395 | 0.0007116 | 0.002501
-0.58 | 0.00014614 | 0.0006894 | 0.0024311
-0.57 | 0.00013999 | 0.0006628 | 0.0023512
-0.56 | 0.00013449 | 0.0006438 | 0.0022724
-0.55 | 0.00012807 | 0.0006205 | 0.0022091
-0.54 | 0.00012297 | 0.0005999 | 0.0021561
-0.53 | 0.00011814 | 0.0005759 | 0.0021031
-0.52 | 0.00011307 | 0.000559 | 0.0020343
-0.51 | 0.00010839 | 0.000542 | 0.0019804
-0.5 | 0.00010549 | 0.0005284 | 0.0019301
-0.49 | 0.00010234 | 0.0005183 | 0.001894
-0.48 | 9.988e-05 | 0.0005092 | 0.0018582
-0.47 | 9.868e-05 | 0.0005057 | 0.0018507
-0.46 | 0.00010002 | 0.0005052 | 0.0018613
-0.45 | 0.00010258 | 0.0005145 | 0.001903
-0.44 | 0.00010799 | 0.0005353 | 0.0019658
-0.43 | 0.00011837 | 0.0005682 | 0.0020872
-0.42 | 0.00013311 | 0.0006204 | 0.0022687
-0.41 | 0.00015516 | 0.0006979 | 0.0025454
-0.4 | 0.00018663 | 0.0008113 | 0.0029522
-0.39 | 0.00023289 | 0.0009745 | 0.0035481
-0.38 | 0.00029631 | 0.0011975 | 0.0043801
-0.37 | 0.00038333 | 0.001522 | 0.005577
-0.36 | 0.00050512 | 0.0019637 | 0.007304
-0.35 | 0.0007144 | 0.0025881 | 0.009663
-0.34 | 0.0009606 | 0.0034402 | 0.012951
-0.33 | 0.0012912 | 0.0046406 | 0.017559
-0.32 | 0.0017575 | 0.006459 | 0.023925
-0.31 | 0.0023836 | 0.008731 | 0.032543
-0.3 | 0.003259 | 0.01189 | 0.044706
-0.29 | 0.0044375 | 0.016248 | 0.06168
-0.28 | 0.006296 | 0.022212 | 0.0843
-0.27 | 0.008584 | 0.030268 | 0.11576
-0.26 | 0.011714 | 0.041537 | 0.1588
-0.25 | 0.015891 | 0.056676 | 0.21604
-0.24 | 0.021638 | 0.07798 | 0.29222
-0.23 | 0.029465 | 0.10545 | 0.39732
-0.22 | 0.039977 | 0.14348 | 0.53695
-0.21 | 0.054254 | 0.19322 | 0.7249
-0.2 | 0.07507 | 0.26116 | 0.9761
-0.19 | 0.10143 | 0.35138 | 1.3064
-0.18 | 0.13678 | 0.47117 | 1.7475
-0.17 | 0.1845 | 0.6327 | 2.2966
-0.16 | 0.24661 | 0.8402 | 3.0341
-0.15 | 0.33062 | 1.1176 | 3.9556
-0.14 | 0.44364 | 1.4797 | 5.1269
-0.13 | 0.5907 | 1.9452 | 6.583
-0.12 | 0.7861 | 2.5434 | 8.394
-0.11 | 1.0378 | 3.299 | 10.534
-0.1 | 1.3685 | 4.2709 | 13.095
-0.09 | 1.7992 | 5.4871 | 16.151
-0.08 | 2.3424 | 6.983 | 19.654
-0.07 | 3.0322 | 8.783 | 23.624
-0.06 | 3.8955 | 10.985 | 28.126
-0.05 | 4.9737 | 13.617 | 33.226
-0.04 | 6.237 | 16.715 | 38.705
-0.03 | 7.824 | 20.287 | 44.806
-0.02 | 9.674 | 24.256 | 51.375
-0.01 | 11.899 | 28.933 | 58.63
0 | 14.452 | 34.044 | 66.24
0.01 | 17.34 | 39.744 | 74.25
0.02 | 20.533 | 45.714 | 82.55
0.03 | 24.141 | 52.407 | 91.56
0.04 | 28.04 | 59.4 | 100.88
0.05 | 32.221 | 66.98 | 110.38
0.06 | 36.666 | 75.02 | 120.4
0.07 | 41.357 | 83.46 | 130.53
0.08 | 46.223 | 92.15 | 141.2
0.09 | 51.208 | 101.08 | 151.92
0.1 | 56.271 | 110.48 | 162.86
0.11 | 61.28 | 120.15 | 174.05
0.12 | 66.45 | 130.1 | 185.51
0.13 | 71.49 | 140.27 | 197.09
0.14 | 76.52 | 150.53 | 208.72
0.15 | 81.42 | 161.1 | 220.51
0.16 | 86.25 | 171.95 | 232.4
0.17 | 90.84 | 182.74 | 244.41
0.18 | 95.26 | 193.62 | 256.54
0.19 | 99.53 | 204.75 | 268.55
0.2 | 103.51 | 215.96 | 280.76
0.21 | 107.43 | 227.31 | 292.93
0.22 | 111.16 | 238.75 | 305.21
0.23 | 114.64 | 249.9 | 317.29
0.24 | 117.92 | 261.39 | 329.42
0.25 | 121.06 | 272.91 | 341.76
0.26 | 123.88 | 284.21 | 353.72
0.27 | 126.65 | 295.59 | 365.76
0.28 | 129.35 | 306.8 | 377.76
0.29 | 131.76 | 318.09 | 389.61
0.3 | 133.96 | 329.42 | 401.42
0.31 | 136.09 | 340.57 | 413.25
0.32 | 137.95 | 351.41 | 424.8
0.33 | 140.05 | 362.49 | 436.35
0.34 | 141.7 | 373.27 | 447.77
0.35 | 143.26 | 383.92 | 458.79
0.36 | 144.82 | 394.55 | 470.06
0.37 | 146.27 | 404.78 | 480.96
0.38 | 147.73 | 415.06 | 491.75
0.39 | 148.97 | 425.05 | 502.35
0.4 | 150.08 | 434.81 | 512.69
0.41 | 151.16 | 444.34 | 522.95
0.42 | 152.5 | 453.69 | 533.04
0.43 | 153.37 | 462.84 | 542.87
0.44 | 154.25 | 471.71 | 552.41
0.45 | 155.12 | 480.3 | 561.91
0.46 | 155.77 | 488.66 | 571.2
0.47 | 156.91 | 496.66 | 580
0.48 | 157.51 | 504.45 | 588.6
0.49 | 158.17 | 511.9 | 597.2
0.5 | 158.88 | 519.1 | 605.4

## Tranconductance (mS-mm)
VGS (V) | VDS = 0.100 V | VDS = 0.500 V | VDS = 0.900 V
-0.75 | -0.001387 | -0.00322 | -0.0124
-0.74 | -0.001334 | -0.003885 | -0.01303
-0.73 | -0.0013905 | -0.004265 | -0.01128
-0.72 | -0.0013125 | -0.0038 | -0.010725
-0.71 | -0.000996 | -0.004415 | -0.011255
-0.7 | -0.00107 | -0.004185 | -0.010045
-0.69 | -0.001119 | -0.00337 | -0.010745
-0.68 | -0.001036 | -0.00369 | -0.01091
-0.67 | -0.001061 | -0.003985 | -0.01086
-0.66 | -0.001 | -0.00349 | -0.009435
-0.65 | -0.000959 | -0.00299 | -0.00897
-0.64 | -0.000905 | -0.00308 | -0.00966
-0.63 | -0.000901 | -0.00302 | -0.008415
-0.62 | -0.0008245 | -0.00302 | -0.008345
-0.61 | -0.000774 | -0.002495 | -0.009285
-0.6 | -0.0006965 | -0.00254 | -0.00875
-0.59 | -0.000675 | -0.00265 | -0.007385
-0.58 | -0.000698 | -0.00244 | -0.00749
-0.57 | -0.0005825 | -0.00228 | -0.007935
-0.56 | -0.000596 | -0.002115 | -0.007105
-0.55 | -0.000576 | -0.002195 | -0.005815
-0.54 | -0.0004965 | -0.00223 | -0.0053
-0.53 | -0.000495 | -0.002045 | -0.00609
-0.52 | -0.0004875 | -0.001695 | -0.006135
-0.51 | -0.000379 | -0.00153 | -0.00521
-0.5 | -0.0003025 | -0.001185 | -0.00432
-0.49 | -0.0002805 | -0.00096 | -0.003595
-0.48 | -0.000183 | -0.00063 | -0.002165
-0.47 | 7e-06 | -0.0002 | 0.000155
-0.46 | 0.000195 | 0.00044 | 0.002615
-0.45 | 0.0003985 | 0.001505 | 0.005225
-0.44 | 0.0007895 | 0.002685 | 0.00921
-0.43 | 0.001256 | 0.004255 | 0.015145
-0.42 | 0.0018395 | 0.006485 | 0.02291
-0.41 | 0.002676 | 0.009545 | 0.034175
-0.4 | 0.0038865 | 0.01383 | 0.050135
-0.39 | 0.005484 | 0.01931 | 0.071395
-0.38 | 0.007522 | 0.027375 | 0.101445
-0.37 | 0.0104405 | 0.03831 | 0.146195
-0.36 | 0.0165535 | 0.053305 | 0.2043
-0.35 | 0.022774 | 0.073825 | 0.28235
-0.34 | 0.02884 | 0.102625 | 0.3948
-0.33 | 0.039845 | 0.15094 | 0.5487
-0.32 | 0.05462 | 0.20452 | 0.7492
-0.31 | 0.075075 | 0.27155 | 1.03905
-0.3 | 0.102695 | 0.37585 | 1.45685
-0.29 | 0.15185 | 0.5161 | 1.9797
-0.28 | 0.207325 | 0.701 | 2.704
-0.27 | 0.2709 | 0.96625 | 3.725
-0.26 | 0.36535 | 1.3204 | 5.014
-0.25 | 0.4962 | 1.82215 | 6.671
-0.24 | 0.6787 | 2.4387 | 9.064
-0.23 | 0.91695 | 3.275 | 12.2365
-0.22 | 1.23945 | 4.3885 | 16.379
-0.21 | 1.75465 | 5.884 | 21.9575
-0.2 | 2.3588 | 7.908 | 29.075
-0.19 | 3.0855 | 10.5005 | 38.57
-0.18 | 4.1535 | 14.066 | 49.51
-0.17 | 5.4915 | 18.4515 | 64.33
-0.16 | 7.306 | 24.245 | 82.95
-0.15 | 9.8515 | 31.975 | 104.64
-0.14 | 13.004 | 41.38 | 131.37
-0.13 | 17.123 | 53.185 | 163.355
-0.12 | 22.355 | 67.69 | 197.55
-0.11 | 29.12 | 86.375 | 235.05
-0.1 | 38.07 | 109.405 | 280.85
-0.09 | 48.695 | 135.605 | 327.95
-0.08 | 61.65 | 164.795 | 373.65
-0.07 | 77.655 | 200.1 | 423.6
-0.06 | 97.075 | 241.7 | 480.1
-0.05 | 117.075 | 286.5 | 528.95
-0.04 | 142.515 | 333.5 | 579
-0.03 | 171.85 | 377.05 | 633.5
-0.02 | 203.75 | 432.3 | 691.2
-0.01 | 238.9 | 489.4 | 743.25
0 | 272.05 | 540.55 | 781
0.01 | 304.05 | 583.5 | 815.5
0.02 | 340.05 | 633.15 | 865.5
0.03 | 375.35 | 684.3 | 916.5
0.04 | 404 | 728.65 | 941
0.05 | 431.3 | 781 | 976
0.06 | 456.8 | 824 | 1007.5
0.07 | 477.85 | 856.5 | 1040
0.08 | 492.55 | 881 | 1069.5
0.09 | 502.4 | 916.5 | 1083
0.1 | 503.6 | 953.5 | 1106.5
0.11 | 508.95 | 981 | 1132.5
0.12 | 510.5 | 1006 | 1152
0.13 | 503.5 | 1021.5 | 1160.5
0.14 | 496.5 | 1041.5 | 1171
0.15 | 486.5 | 1071 | 1184
0.16 | 471 | 1082 | 1195
0.17 | 450.5 | 1083.5 | 1207
0.18 | 434.5 | 1100.5 | 1207
0.19 | 412.5 | 1117 | 1211
0.2 | 395 | 1128 | 1219
0.21 | 382.5 | 1139.5 | 1222.5
0.22 | 360.5 | 1129.5 | 1218
0.23 | 338 | 1132 | 1210.5
0.24 | 321 | 1150.5 | 1223.5
0.25 | 298 | 1141 | 1215
0.26 | 279.5 | 1134 | 1200
0.27 | 273.5 | 1129.5 | 1202
0.28 | 255.5 | 1125 | 1192.5
0.29 | 230.5 | 1131 | 1183
0.3 | 216.5 | 1124 | 1182
0.31 | 199.5 | 1099.5 | 1169
0.32 | 198 | 1096 | 1155
0.33 | 187.5 | 1093 | 1148.5
0.34 | 160.5 | 1071.5 | 1122
0.35 | 156 | 1064 | 1114.5
0.36 | 150.5 | 1043 | 1108.5
0.37 | 145.5 | 1025.5 | 1084.5
0.38 | 135 | 1013.5 | 1069.5
0.39 | 117.5 | 987.5 | 1047
0.4 | 109.5 | 964.5 | 1030
0.41 | 121 | 944 | 1017.5
0.42 | 110.5 | 925 | 996
0.43 | 87.5 | 901 | 968.5
0.44 | 87.5 | 873 | 952
0.45 | 76 | 847.5 | 939.5
0.46 | 89.5 | 818 | 904.5
0.47 | 87 | 789.5 | 870
0.48 | 63 | 762 | 860
0.49 | 68.5 | 732.5 | 840
0.5 | 71 | 720 | 820