## IDS-VDS Characteristic (mA-mm)
VGS (V) | VDS = 0.100 V | VDS = 0.500 V | VDS = 0.900 V
-0.75 | 0.00033484 | 0.0012625 | 0.0040037
-0.74 | 0.00031886 | 0.0012294 | 0.0038899
-0.73 | 0.00030624 | 0.0011892 | 0.0037584
-0.72 | 0.00029157 | 0.0011423 | 0.00367
-0.71 | 0.00027715 | 0.001104 | 0.0035584
-0.7 | 0.00026734 | 0.0010619 | 0.0034536
-0.69 | 0.00025426 | 0.0010283 | 0.0033322
-0.68 | 0.00024364 | 0.001 | 0.0032636
-0.67 | 0.00023238 | 0.0009576 | 0.0031815
-0.66 | 0.00022255 | 0.0009199 | 0.0030504
-0.65 | 0.00021211 | 0.0008918 | 0.0029552
-0.64 | 0.00020318 | 0.0008566 | 0.0028797
-0.63 | 0.00019222 | 0.0008247 | 0.0027811
-0.62 | 0.00018282 | 0.0008024 | 0.0027165
-0.61 | 0.00017586 | 0.0007702 | 0.0026372
-0.6 | 0.00016718 | 0.0007453 | 0.0025305
-0.59 | 0.00016099 | 0.0007215 | 0.0024583
-0.58 | 0.00015357 | 0.0006968 | 0.0023893
-0.57 | 0.00014673 | 0.0006677 | 0.0023261
-0.56 | 0.00013954 | 0.0006469 | 0.0022524
-0.55 | 0.00013514 | 0.0006206 | 0.0021979
-0.54 | 0.00012898 | 0.0006059 | 0.0021347
-0.53 | 0.0001228 | 0.0005891 | 0.0020747
-0.52 | 0.0001165 | 0.0005687 | 0.0020234
-0.51 | 0.00011357 | 0.0005478 | 0.0019509
-0.5 | 0.00011017 | 0.0005441 | 0.0019229
-0.49 | 0.0001077 | 0.0005306 | 0.0018876
-0.48 | 0.00010514 | 0.0005235 | 0.0018692
-0.47 | 0.00010506 | 0.0005229 | 0.0018493
-0.46 | 0.00010603 | 0.0005261 | 0.0018834
-0.45 | 0.00011 | 0.0005372 | 0.0019508
-0.44 | 0.00011663 | 0.0005609 | 0.0020486
-0.43 | 0.00012788 | 0.0006036 | 0.0021993
-0.42 | 0.00014543 | 0.0006674 | 0.0024231
-0.41 | 0.0001711 | 0.0007569 | 0.0027624
-0.4 | 0.00020667 | 0.0008917 | 0.00325
-0.39 | 0.00025891 | 0.0010854 | 0.0039534
-0.38 | 0.00033046 | 0.0013511 | 0.0049503
-0.37 | 0.00043005 | 0.0017159 | 0.0064
-0.36 | 0.00056791 | 0.0022317 | 0.008353
-0.35 | 0.0008062 | 0.0029404 | 0.011118
-0.34 | 0.0010834 | 0.0039355 | 0.014931
-0.33 | 0.001461 | 0.0052871 | 0.020352
-0.32 | 0.0019715 | 0.007364 | 0.027633
-0.31 | 0.0026795 | 0.00993 | 0.03789
-0.3 | 0.003655 | 0.013566 | 0.05197
-0.29 | 0.0049744 | 0.018449 | 0.07131
-0.28 | 0.007037 | 0.025177 | 0.09763
-0.27 | 0.009601 | 0.034444 | 0.13297
-0.26 | 0.01304 | 0.046954 | 0.18186
-0.25 | 0.017719 | 0.06496 | 0.24836
-0.24 | 0.024053 | 0.08786 | 0.33453
-0.23 | 0.032673 | 0.11941 | 0.45398
-0.22 | 0.044298 | 0.16101 | 0.6131
-0.21 | 0.06116 | 0.21728 | 0.8214
-0.2 | 0.08282 | 0.29258 | 1.105
-0.19 | 0.11158 | 0.39293 | 1.4681
-0.18 | 0.15075 | 0.52839 | 1.9563
-0.17 | 0.20188 | 0.7019 | 2.5806
-0.16 | 0.27042 | 0.9341 | 3.3608
-0.15 | 0.36136 | 1.2322 | 4.3756
-0.14 | 0.48212 | 1.6295 | 5.6531
-0.13 | 0.6432 | 2.138 | 7.236
-0.12 | 0.853 | 2.7729 | 9.102
-0.11 | 1.1252 | 3.6061 | 11.416
-0.1 | 1.4739 | 4.6363 | 14.159
-0.09 | 1.9374 | 5.936 | 17.32
-0.08 | 2.5125 | 7.545 | 21.011
-0.07 | 3.2384 | 9.456 | 25.084
-0.06 | 4.1501 | 11.757 | 29.792
-0.05 | 5.2658 | 14.511 | 34.975
-0.04 | 6.606 | 17.695 | 40.679
-0.03 | 8.241 | 21.41 | 46.86
-0.02 | 10.167 | 25.62 | 53.524
-0.01 | 12.424 | 30.234 | 60.81
0 | 15.052 | 35.634 | 68.58
0.01 | 18.009 | 41.332 | 76.68
0.02 | 21.257 | 47.572 | 85.27
0.03 | 24.939 | 54.364 | 94.17
0.04 | 28.842 | 61.45 | 103.46
0.05 | 33.13 | 69.1 | 113.17
0.06 | 37.585 | 77.15 | 123.15
0.07 | 42.316 | 85.61 | 133.58
0.08 | 47.214 | 94.41 | 143.95
0.09 | 52.187 | 103.55 | 154.84
0.1 | 57.18 | 112.8 | 165.81
0.11 | 62.27 | 122.54 | 177.08
0.12 | 67.43 | 132.57 | 188.59
0.13 | 72.51 | 142.7 | 200.07
0.14 | 77.53 | 153.14 | 211.84
0.15 | 82.43 | 163.57 | 223.56
0.16 | 87.21 | 174.43 | 235.54
0.17 | 91.74 | 185.35 | 247.43
0.18 | 96.07 | 196.25 | 259.52
0.19 | 100.28 | 207.26 | 271.55
0.2 | 104.28 | 218.55 | 283.69
0.21 | 108.33 | 229.89 | 296.08
0.22 | 111.86 | 241.15 | 308.02
0.23 | 115.24 | 252.51 | 320.24
0.24 | 118.48 | 263.74 | 332.45
0.25 | 121.54 | 275.24 | 344.6
0.26 | 124.53 | 286.63 | 356.72
0.27 | 127.35 | 297.97 | 368.63
0.28 | 129.77 | 309.35 | 380.55
0.29 | 132.1 | 320.44 | 392.45
0.3 | 134.46 | 331.71 | 404.34
0.31 | 136.47 | 342.81 | 415.88
0.32 | 138.47 | 353.79 | 427.42
0.33 | 140.43 | 364.73 | 438.92
0.34 | 141.92 | 375.45 | 450.26
0.35 | 143.79 | 386.07 | 461.42
0.36 | 145.15 | 396.52 | 472.3
0.37 | 146.75 | 406.97 | 483.38
0.38 | 148.15 | 416.96 | 494.09
0.39 | 149.17 | 426.85 | 504.55
0.4 | 150.39 | 436.55 | 514.93
0.41 | 151.52 | 446.05 | 524.95
0.42 | 152.6 | 455.48 | 535.13
0.43 | 153.48 | 464.41 | 544.84
0.44 | 154.52 | 473.18 | 554.39
0.45 | 155.28 | 481.64 | 563.63
0.46 | 156.23 | 490.01 | 572.7
0.47 | 157.01 | 498 | 581.4
0.48 | 157.49 | 505.61 | 590.1
0.49 | 158.48 | 512.97 | 598.8
0.5 | 159.08 | 520.08 | 606.7

## Tranconductance (mS-mm)
VGS (V) | VDS = 0.100 V | VDS = 0.500 V | VDS = 0.900 V
-0.75 | -0.001598 | -0.00331 | -0.01138
-0.74 | -0.00143 | -0.003665 | -0.012265
-0.73 | -0.0013645 | -0.004355 | -0.010995
-0.72 | -0.0014545 | -0.00426 | -0.01
-0.71 | -0.0012115 | -0.00402 | -0.01082
-0.7 | -0.0011445 | -0.003785 | -0.01131
-0.69 | -0.001185 | -0.003095 | -0.0095
-0.68 | -0.001094 | -0.003535 | -0.007535
-0.67 | -0.0010545 | -0.004005 | -0.01066
-0.66 | -0.0010135 | -0.00329 | -0.011315
-0.65 | -0.0009685 | -0.003165 | -0.008535
-0.64 | -0.0009945 | -0.003355 | -0.008705
-0.63 | -0.001018 | -0.00271 | -0.00816
-0.62 | -0.000818 | -0.002725 | -0.007195
-0.61 | -0.000782 | -0.002855 | -0.0093
-0.6 | -0.0007435 | -0.002435 | -0.008945
-0.59 | -0.0006805 | -0.002425 | -0.00706
-0.58 | -0.000713 | -0.00269 | -0.00661
-0.57 | -0.0007015 | -0.002495 | -0.006845
-0.56 | -0.0005795 | -0.002355 | -0.00641
-0.55 | -0.000528 | -0.00205 | -0.005885
-0.54 | -0.000617 | -0.001575 | -0.00616
-0.53 | -0.000624 | -0.00186 | -0.005565
-0.52 | -0.0004615 | -0.002065 | -0.00619
-0.51 | -0.0003165 | -0.00123 | -0.005025
-0.5 | -0.0002935 | -0.00086 | -0.003165
-0.49 | -0.0002515 | -0.00103 | -0.002685
-0.48 | -0.000132 | -0.000385 | -0.001915
-0.47 | 4.45e-05 | 0.00013 | 0.00071
-0.46 | 0.000247 | 0.000715 | 0.005075
-0.45 | 0.00053 | 0.00174 | 0.00826
-0.44 | 0.000894 | 0.00332 | 0.012425
-0.43 | 0.00144 | 0.005325 | 0.018725
-0.42 | 0.002161 | 0.007665 | 0.028155
-0.41 | 0.003062 | 0.011215 | 0.041345
-0.4 | 0.0043905 | 0.016425 | 0.05955
-0.39 | 0.0061895 | 0.02297 | 0.085015
-0.38 | 0.008557 | 0.031525 | 0.12233
-0.37 | 0.0118725 | 0.04403 | 0.170135
-0.36 | 0.0188075 | 0.061225 | 0.2359
-0.35 | 0.0257745 | 0.08519 | 0.3289
-0.34 | 0.03274 | 0.117335 | 0.4617
-0.33 | 0.044405 | 0.171425 | 0.6351
-0.32 | 0.060925 | 0.232145 | 0.8769
-0.31 | 0.084175 | 0.3101 | 1.21685
-0.3 | 0.114745 | 0.42595 | 1.671
-0.29 | 0.1691 | 0.58055 | 2.283
-0.28 | 0.23133 | 0.79975 | 3.083
-0.27 | 0.30015 | 1.08885 | 4.2115
-0.26 | 0.4059 | 1.5258 | 5.7695
-0.25 | 0.55065 | 2.0453 | 7.6335
-0.24 | 0.7477 | 2.7225 | 10.281
-0.23 | 1.01225 | 3.6575 | 13.9285
-0.22 | 1.42435 | 4.8935 | 18.371
-0.21 | 1.9261 | 6.5785 | 24.595
-0.2 | 2.521 | 8.7825 | 32.335
-0.19 | 3.3965 | 11.7905 | 42.565
-0.18 | 4.515 | 15.4485 | 55.625
-0.17 | 5.9835 | 20.2855 | 70.225
-0.16 | 7.974 | 26.515 | 89.75
-0.15 | 10.585 | 34.77 | 114.615
-0.14 | 14.092 | 45.29 | 143.02
-0.13 | 18.544 | 57.17 | 172.445
-0.12 | 24.1 | 73.405 | 209
-0.11 | 31.045 | 93.17 | 252.85
-0.1 | 40.61 | 116.495 | 295.2
-0.09 | 51.93 | 145.435 | 342.6
-0.08 | 65.05 | 176 | 388.2
-0.07 | 81.88 | 210.6 | 439.05
-0.06 | 101.37 | 252.75 | 494.55
-0.05 | 122.795 | 296.9 | 544.35
-0.04 | 148.76 | 344.95 | 594.25
-0.03 | 178.05 | 396.25 | 642.25
-0.02 | 209.15 | 441.2 | 697.5
-0.01 | 244.25 | 500.7 | 752.8
0 | 279.25 | 554.9 | 793.5
0.01 | 310.25 | 596.9 | 834.5
0.02 | 346.5 | 651.6 | 874.5
0.03 | 379.25 | 693.9 | 909.5
0.04 | 409.55 | 736.8 | 950
0.05 | 437.15 | 785 | 984.5
0.06 | 459.3 | 825.5 | 1020.5
0.07 | 481.45 | 863 | 1040
0.08 | 493.55 | 897 | 1063
0.09 | 498.3 | 919.5 | 1093
0.1 | 504.15 | 949.5 | 1112
0.11 | 512.5 | 988.5 | 1139
0.12 | 512 | 1008 | 1149.5
0.13 | 505 | 1028.5 | 1162.5
0.14 | 496 | 1043.5 | 1174.5
0.15 | 484 | 1064.5 | 1185
0.16 | 465.5 | 1089 | 1193.5
0.17 | 443 | 1091 | 1199
0.18 | 427 | 1095.5 | 1206
0.19 | 410.5 | 1115 | 1208.5
0.2 | 402.5 | 1131.5 | 1226.5
0.21 | 379 | 1130 | 1216.5
0.22 | 345.5 | 1131 | 1208
0.23 | 331 | 1129.5 | 1221.5
0.24 | 315 | 1136.5 | 1218
0.25 | 302.5 | 1144.5 | 1213.5
0.26 | 290.5 | 1136.5 | 1201.5
0.27 | 262 | 1136 | 1191.5
0.28 | 237.5 | 1123.5 | 1191
0.29 | 234.5 | 1118 | 1189.5
0.3 | 218.5 | 1118.5 | 1171.5
0.31 | 200.5 | 1104 | 1154
0.32 | 198 | 1096 | 1152
0.33 | 172.5 | 1083 | 1142
0.34 | 168 | 1067 | 1125
0.35 | 161.5 | 1053.5 | 1102
0.36 | 148 | 1045 | 1098
0.37 | 150 | 1022 | 1089.5
0.38 | 121 | 994 | 1058.5
0.39 | 112 | 979.5 | 1042
0.4 | 117.5 | 960 | 1020
0.41 | 110.5 | 946.5 | 1010
0.42 | 98 | 918 | 994.5
0.43 | 96 | 885 | 963
0.44 | 90 | 861.5 | 939.5
0.45 | 85.5 | 841.5 | 915.5
0.46 | 86.5 | 818 | 888.5
0.47 | 63 | 780 | 870
0.48 | 73.5 | 748.5 | 870
0.49 | 79.5 | 723.5 | 830
0.5 | 60 | 711 | 790