## IDS-VDS Characteristic (mA-mm)
VGS (V) | VDS = 0.100 V | VDS = 0.500 V | VDS = 0.900 V
-0.75 | 0.00034765 | 0.0014041 | 0.0045979
-0.74 | 0.00033199 | 0.0013528 | 0.0044418
-0.73 | 0.00031846 | 0.0013054 | 0.0043048
-0.72 | 0.00030098 | 0.0012579 | 0.0041679
-0.71 | 0.00028889 | 0.0012136 | 0.0040482
-0.7 | 0.00027654 | 0.0011627 | 0.0039263
-0.69 | 0.00026558 | 0.0011294 | 0.0038194
-0.68 | 0.00025319 | 0.0010915 | 0.0036869
-0.67 | 0.00024124 | 0.0010503 | 0.0035957
-0.66 | 0.00023023 | 0.0010116 | 0.0034712
-0.65 | 0.00022058 | 0.0009774 | 0.0033512
-0.64 | 0.00020921 | 0.0009461 | 0.00324
-0.63 | 0.00020078 | 0.0009032 | 0.0031355
-0.62 | 0.00018908 | 0.0008721 | 0.0030491
-0.61 | 0.00018297 | 0.0008385 | 0.0029435
-0.6 | 0.00017353 | 0.0008082 | 0.0028664
-0.59 | 0.00016625 | 0.0007786 | 0.002776
-0.58 | 0.00015802 | 0.000753 | 0.0026921
-0.57 | 0.00015081 | 0.0007286 | 0.0025913
-0.56 | 0.00014422 | 0.0006965 | 0.0025275
-0.55 | 0.00013714 | 0.0006725 | 0.0024573
-0.54 | 0.00013048 | 0.0006561 | 0.0023728
-0.53 | 0.0001244 | 0.0006292 | 0.00231
-0.52 | 0.00012016 | 0.0006043 | 0.0022369
-0.51 | 0.00011547 | 0.000586 | 0.0021766
-0.5 | 0.00010999 | 0.0005704 | 0.0021277
-0.49 | 0.0001067 | 0.0005559 | 0.0020778
-0.48 | 0.00010428 | 0.0005407 | 0.0020503
-0.47 | 0.00010345 | 0.0005324 | 0.0020329
-0.46 | 0.000104 | 0.0005318 | 0.0020144
-0.45 | 0.00010611 | 0.0005405 | 0.0020297
-0.44 | 0.00011074 | 0.0005582 | 0.0020849
-0.43 | 0.00011902 | 0.0005856 | 0.0021762
-0.42 | 0.00013241 | 0.0006287 | 0.0023429
-0.41 | 0.00015309 | 0.0006985 | 0.0026052
-0.4 | 0.00018263 | 0.0008038 | 0.0029686
-0.39 | 0.00022474 | 0.0009533 | 0.0035104
-0.38 | 0.00028344 | 0.001164 | 0.0042822
-0.37 | 0.0003659 | 0.0014592 | 0.005359
-0.36 | 0.00048012 | 0.001873 | 0.006981
-0.35 | 0.0006793 | 0.0024476 | 0.0091
-0.34 | 0.0009094 | 0.0032687 | 0.012201
-0.33 | 0.001228 | 0.0043773 | 0.016401
-0.32 | 0.0016628 | 0.006032 | 0.022349
-0.31 | 0.0022637 | 0.00818 | 0.030612
-0.3 | 0.0030853 | 0.011156 | 0.042129
-0.29 | 0.0042196 | 0.01521 | 0.05754
-0.28 | 0.005852 | 0.020747 | 0.07926
-0.27 | 0.008001 | 0.028442 | 0.10821
-0.26 | 0.010921 | 0.038868 | 0.1483
-0.25 | 0.014902 | 0.05298 | 0.20308
-0.24 | 0.02027 | 0.07329 | 0.27649
-0.23 | 0.02761 | 0.09963 | 0.37664
-0.22 | 0.037686 | 0.1352 | 0.50973
-0.21 | 0.051107 | 0.18298 | 0.6887
-0.2 | 0.0717 | 0.24738 | 0.9258
-0.19 | 0.09681 | 0.33362 | 1.2452
-0.18 | 0.13111 | 0.44938 | 1.6603
-0.17 | 0.17679 | 0.6041 | 2.2124
-0.16 | 0.23726 | 0.8029 | 2.9092
-0.15 | 0.31697 | 1.0711 | 3.7945
-0.14 | 0.42588 | 1.4146 | 4.9542
-0.13 | 0.56731 | 1.8673 | 6.381
-0.12 | 0.7587 | 2.4463 | 8.117
-0.11 | 1.0034 | 3.1892 | 10.22
-0.1 | 1.325 | 4.1341 | 12.726
-0.09 | 1.7418 | 5.3061 | 15.724
-0.08 | 2.2678 | 6.762 | 19.177
-0.07 | 2.9504 | 8.561 | 23.057
-0.06 | 3.7988 | 10.706 | 27.533
-0.05 | 4.8528 | 13.262 | 32.511
-0.04 | 6.121 | 16.318 | 38.028
-0.03 | 7.66 | 19.83 | 44.044
-0.02 | 9.524 | 23.889 | 50.579
-0.01 | 11.675 | 28.43 | 57.68
0 | 14.231 | 33.506 | 65.35
0.01 | 17.07 | 39.103 | 73.17
0.02 | 20.292 | 45.161 | 81.6
0.03 | 23.869 | 51.879 | 90.54
0.04 | 27.729 | 58.88 | 99.72
0.05 | 31.953 | 66.42 | 109.26
0.06 | 36.401 | 74.43 | 119.11
0.07 | 41.129 | 82.8 | 129.45
0.08 | 45.955 | 91.46 | 139.91
0.09 | 50.95 | 100.56 | 150.69
0.1 | 56.031 | 109.85 | 161.56
0.11 | 61.05 | 119.44 | 172.8
0.12 | 66.2 | 129.47 | 184.21
0.13 | 71.33 | 139.63 | 195.77
0.14 | 76.38 | 149.95 | 207.51
0.15 | 81.27 | 160.53 | 219.05
0.16 | 86.05 | 171.17 | 231.19
0.17 | 90.72 | 182.02 | 243.16
0.18 | 95.13 | 193.02 | 255.08
0.19 | 99.36 | 204.14 | 267.28
0.2 | 103.47 | 215.38 | 279.34
0.21 | 107.43 | 226.66 | 291.65
0.22 | 111.2 | 238.05 | 303.8
0.23 | 114.64 | 249.33 | 316.01
0.24 | 117.91 | 260.82 | 328.09
0.25 | 120.98 | 272.27 | 340.41
0.26 | 123.83 | 283.65 | 352.52
0.27 | 126.83 | 295.01 | 364.56
0.28 | 129.35 | 306.33 | 376.59
0.29 | 131.76 | 317.62 | 388.34
0.3 | 134.05 | 328.82 | 400.34
0.31 | 136.11 | 340.1 | 412.12
0.32 | 138.19 | 351.14 | 423.76
0.33 | 140.17 | 362.12 | 435.35
0.34 | 141.88 | 373.01 | 446.64
0.35 | 143.47 | 383.51 | 457.97
0.36 | 145.15 | 394.15 | 469.04
0.37 | 146.57 | 404.65 | 480.08
0.38 | 147.97 | 414.84 | 490.77
0.39 | 149.21 | 424.77 | 501.47
0.4 | 150.25 | 434.57 | 511.85
0.41 | 151.6 | 444.19 | 522.15
0.42 | 152.66 | 453.62 | 532.32
0.43 | 153.63 | 462.81 | 542.03
0.44 | 154.53 | 471.58 | 551.82
0.45 | 155.31 | 480.26 | 561.23
0.46 | 156.29 | 488.71 | 570.3
0.47 | 157.15 | 496.79 | 579.2
0.48 | 157.81 | 504.59 | 588.2
0.49 | 158.58 | 512 | 596.8
0.5 | 159.36 | 519.36 | 604.7

## Tranconductance (mS-mm)
VGS (V) | VDS = 0.100 V | VDS = 0.500 V | VDS = 0.900 V
-0.75 | -0.001566 | -0.00513 | -0.01561
-0.74 | -0.0014595 | -0.004935 | -0.014655
-0.73 | -0.0015505 | -0.004745 | -0.013695
-0.72 | -0.0014785 | -0.00459 | -0.01283
-0.71 | -0.001222 | -0.00476 | -0.01208
-0.7 | -0.0011655 | -0.00421 | -0.01144
-0.69 | -0.0011675 | -0.00356 | -0.01197
-0.68 | -0.001217 | -0.003955 | -0.011185
-0.67 | -0.001148 | -0.003995 | -0.010785
-0.66 | -0.001033 | -0.003645 | -0.012225
-0.65 | -0.001051 | -0.003275 | -0.01156
-0.64 | -0.00099 | -0.00371 | -0.010785
-0.63 | -0.0010065 | -0.0037 | -0.009545
-0.62 | -0.0008905 | -0.003235 | -0.0096
-0.61 | -0.0007775 | -0.003195 | -0.009135
-0.6 | -0.000836 | -0.002995 | -0.008375
-0.59 | -0.0007755 | -0.00276 | -0.008715
-0.58 | -0.000772 | -0.0025 | -0.009235
-0.57 | -0.00069 | -0.002825 | -0.00823
-0.56 | -0.0006835 | -0.002805 | -0.0067
-0.55 | -0.000687 | -0.00202 | -0.007735
-0.54 | -0.000637 | -0.002165 | -0.007365
-0.53 | -0.000516 | -0.00259 | -0.006795
-0.52 | -0.0004465 | -0.00216 | -0.00667
-0.51 | -0.0005085 | -0.001695 | -0.00546
-0.5 | -0.0004385 | -0.001505 | -0.00494
-0.49 | -0.0002855 | -0.001485 | -0.00387
-0.48 | -0.0001625 | -0.001175 | -0.002245
-0.47 | -1.4e-05 | -0.000445 | -0.001795
-0.46 | 0.000133 | 0.000405 | -0.00016
-0.45 | 0.000337 | 0.00132 | 0.003525
-0.44 | 0.0006455 | 0.002255 | 0.007325
-0.43 | 0.0010835 | 0.003525 | 0.0129
-0.42 | 0.0017035 | 0.005645 | 0.02145
-0.41 | 0.002511 | 0.008755 | 0.031285
-0.4 | 0.0035825 | 0.01274 | 0.04526
-0.39 | 0.0050405 | 0.01801 | 0.06568
-0.38 | 0.007058 | 0.025295 | 0.09243
-0.37 | 0.009834 | 0.03545 | 0.13494
-0.36 | 0.01567 | 0.04942 | 0.18705
-0.35 | 0.021464 | 0.069785 | 0.261
-0.34 | 0.027435 | 0.096485 | 0.36505
-0.33 | 0.03767 | 0.138165 | 0.5074
-0.32 | 0.051785 | 0.190135 | 0.71055
-0.31 | 0.071125 | 0.2562 | 0.989
-0.3 | 0.097795 | 0.3515 | 1.3464
-0.29 | 0.138335 | 0.47955 | 1.85655
-0.28 | 0.18907 | 0.6616 | 2.5335
-0.27 | 0.25345 | 0.90605 | 3.452
-0.26 | 0.34505 | 1.2269 | 4.7435
-0.25 | 0.46745 | 1.7211 | 6.4095
-0.24 | 0.6354 | 2.3325 | 8.678
-0.23 | 0.8708 | 3.0955 | 11.662
-0.22 | 1.17485 | 4.1675 | 15.603
-0.21 | 1.7007 | 5.609 | 20.8035
-0.2 | 2.28515 | 7.532 | 27.825
-0.19 | 2.9705 | 10.1 | 36.725
-0.18 | 3.999 | 13.524 | 48.36
-0.17 | 5.3075 | 17.676 | 62.445
-0.16 | 7.009 | 23.35 | 79.105
-0.15 | 9.431 | 30.585 | 102.25
-0.14 | 12.517 | 39.81 | 129.325
-0.13 | 16.641 | 51.585 | 158.14
-0.12 | 21.8045 | 66.095 | 191.95
-0.11 | 28.315 | 84.39 | 230.45
-0.1 | 36.92 | 105.845 | 275.2
-0.09 | 47.14 | 131.395 | 322.55
-0.08 | 60.43 | 162.745 | 366.65
-0.07 | 76.55 | 197.2 | 417.8
-0.06 | 95.12 | 235.05 | 472.7
-0.05 | 116.11 | 280.6 | 524.75
-0.04 | 140.36 | 328.4 | 576.65
-0.03 | 170.15 | 378.55 | 627.55
-0.02 | 200.75 | 430 | 681.8
-0.01 | 235.35 | 480.85 | 738.55
0 | 269.75 | 533.65 | 774.5
0.01 | 303.05 | 582.75 | 812.5
0.02 | 339.95 | 638.8 | 868.5
0.03 | 371.85 | 685.95 | 906
0.04 | 404.2 | 727.05 | 936
0.05 | 433.6 | 777.5 | 969.5
0.06 | 458.8 | 819 | 1009.5
0.07 | 477.7 | 851.5 | 1040
0.08 | 491.05 | 888 | 1062
0.09 | 503.8 | 919.5 | 1082.5
0.1 | 505 | 944 | 1105.5
0.11 | 508.45 | 981 | 1132.5
0.12 | 514 | 1009.5 | 1148.5
0.13 | 509 | 1024 | 1165
0.14 | 497 | 1045 | 1164
0.15 | 483.5 | 1061 | 1184
0.16 | 472.5 | 1074.5 | 1205.5
0.17 | 454 | 1092.5 | 1194.5
0.18 | 432 | 1106 | 1206
0.19 | 417 | 1118 | 1213
0.2 | 403.5 | 1126 | 1218.5
0.21 | 386.5 | 1133.5 | 1223
0.22 | 360.5 | 1133.5 | 1218
0.23 | 335.5 | 1138.5 | 1214.5
0.24 | 317 | 1147 | 1220
0.25 | 296 | 1141.5 | 1221.5
0.26 | 292.5 | 1137 | 1207.5
0.27 | 276 | 1134 | 1203.5
0.28 | 246.5 | 1130.5 | 1189
0.29 | 235 | 1124.5 | 1187.5
0.3 | 217.5 | 1124 | 1189
0.31 | 207 | 1116 | 1171
0.32 | 203 | 1101 | 1161.5
0.33 | 184.5 | 1093.5 | 1144
0.34 | 165 | 1069.5 | 1131
0.35 | 163.5 | 1057 | 1120
0.36 | 155 | 1057 | 1105.5
0.37 | 141 | 1034.5 | 1086.5
0.38 | 132 | 1006 | 1069.5
0.39 | 114 | 986.5 | 1054
0.4 | 119.5 | 971 | 1034
0.41 | 120.5 | 952.5 | 1023.5
0.42 | 101.5 | 931 | 994
0.43 | 93.5 | 898 | 975
0.44 | 84 | 872.5 | 960
0.45 | 88 | 856.5 | 924
0.46 | 92 | 826.5 | 898.5
0.47 | 76 | 794 | 895
0.48 | 71.5 | 760.5 | 880
0.49 | 77.5 | 738.5 | 825
0.5 | 78 | 736 | 790