## IDS-VDS Characteristic (mA-mm)
VGS (V) | VDS = 0.100 V | VDS = 0.500 V | VDS = 0.900 V
-0.75 | 0.00034835 | 0.0014235 | 0.0046276
-0.74 | 0.00033017 | 0.0013746 | 0.0044997
-0.73 | 0.00031559 | 0.0013185 | 0.004359
-0.72 | 0.00030202 | 0.0012677 | 0.0042464
-0.71 | 0.00028777 | 0.0012233 | 0.0041093
-0.7 | 0.00027775 | 0.0011748 | 0.0040166
-0.69 | 0.00026285 | 0.0011353 | 0.0038683
-0.68 | 0.00025225 | 0.0010902 | 0.0037493
-0.67 | 0.00024098 | 0.0010575 | 0.0036412
-0.66 | 0.00022867 | 0.0010154 | 0.0035235
-0.65 | 0.00021733 | 0.000982 | 0.0034056
-0.64 | 0.00020798 | 0.0009432 | 0.0033029
-0.63 | 0.0001978 | 0.0009088 | 0.0031919
-0.62 | 0.00018977 | 0.0008791 | 0.0031099
-0.61 | 0.00018195 | 0.0008453 | 0.0030057
-0.6 | 0.00017174 | 0.0008099 | 0.0029196
-0.59 | 0.0001635 | 0.0007813 | 0.0028222
-0.58 | 0.00015634 | 0.0007558 | 0.0027314
-0.57 | 0.0001495 | 0.0007264 | 0.0026467
-0.56 | 0.0001425 | 0.0006988 | 0.0025852
-0.55 | 0.00013658 | 0.0006726 | 0.002493
-0.54 | 0.00012984 | 0.0006494 | 0.0024097
-0.53 | 0.00012491 | 0.0006254 | 0.0023256
-0.52 | 0.00011935 | 0.0006014 | 0.0022713
-0.51 | 0.00011454 | 0.0005835 | 0.0022132
-0.5 | 0.00011063 | 0.0005665 | 0.0021538
-0.49 | 0.00010716 | 0.0005537 | 0.0021012
-0.48 | 0.00010471 | 0.0005419 | 0.0020577
-0.47 | 0.00010318 | 0.0005349 | 0.0020491
-0.46 | 0.00010371 | 0.0005345 | 0.0020391
-0.45 | 0.00010599 | 0.0005404 | 0.0020657
-0.44 | 0.00011114 | 0.0005559 | 0.0021143
-0.43 | 0.00011855 | 0.0005856 | 0.0022089
-0.42 | 0.00013212 | 0.0006286 | 0.0023727
-0.41 | 0.00015185 | 0.0007013 | 0.0026103
-0.4 | 0.00018108 | 0.0008037 | 0.0029757
-0.39 | 0.00022281 | 0.000952 | 0.0034996
-0.38 | 0.00028052 | 0.001159 | 0.0042478
-0.37 | 0.00036153 | 0.0014557 | 0.0053195
-0.36 | 0.00047533 | 0.0018587 | 0.006896
-0.35 | 0.0006708 | 0.0024295 | 0.009052
-0.34 | 0.0008992 | 0.0032327 | 0.012047
-0.33 | 0.001216 | 0.0043282 | 0.01621
-0.32 | 0.001647 | 0.005911 | 0.022035
-0.31 | 0.0022379 | 0.008004 | 0.030253
-0.3 | 0.0030531 | 0.010937 | 0.041459
-0.29 | 0.0041698 | 0.0149 | 0.056838
-0.28 | 0.005771 | 0.020363 | 0.07862
-0.27 | 0.0079 | 0.028019 | 0.10674
-0.26 | 0.01078 | 0.038406 | 0.14708
-0.25 | 0.014707 | 0.052462 | 0.20108
-0.24 | 0.020003 | 0.07259 | 0.27271
-0.23 | 0.027387 | 0.09865 | 0.37234
-0.22 | 0.037214 | 0.1336 | 0.50349
-0.21 | 0.050639 | 0.18162 | 0.6772
-0.2 | 0.07102 | 0.24537 | 0.9186
-0.19 | 0.09606 | 0.32997 | 1.2326
-0.18 | 0.13001 | 0.44488 | 1.6491
-0.17 | 0.17529 | 0.5993 | 2.1841
-0.16 | 0.23534 | 0.7991 | 2.8714
-0.15 | 0.31657 | 1.0553 | 3.7673
-0.14 | 0.42454 | 1.4068 | 4.889
-0.13 | 0.56619 | 1.8533 | 6.333
-0.12 | 0.7571 | 2.4253 | 8.02
-0.11 | 1.0034 | 3.1681 | 10.116
-0.1 | 1.3276 | 4.0954 | 12.647
-0.09 | 1.7459 | 5.2874 | 15.61
-0.08 | 2.279 | 6.722 | 19.035
-0.07 | 2.9523 | 8.492 | 22.943
-0.06 | 3.7989 | 10.635 | 27.344
-0.05 | 4.856 | 13.229 | 32.374
-0.04 | 6.116 | 16.24 | 37.825
-0.03 | 7.654 | 19.719 | 43.76
-0.02 | 9.496 | 23.729 | 50.317
-0.01 | 11.684 | 28.225 | 57.31
0 | 14.2 | 33.368 | 64.82
0.01 | 17.086 | 38.931 | 72.81
0.02 | 20.263 | 44.982 | 81.23
0.03 | 23.857 | 51.605 | 90.06
0.04 | 27.705 | 58.57 | 99.23
0.05 | 31.903 | 66.08 | 108.77
0.06 | 36.346 | 74.17 | 118.63
0.07 | 41.044 | 82.46 | 128.9
0.08 | 45.905 | 91.18 | 139.47
0.09 | 50.878 | 100.3 | 150.06
0.1 | 55.972 | 109.37 | 161.02
0.11 | 60.95 | 119.2 | 172.28
0.12 | 66.18 | 129.19 | 183.75
0.13 | 71.29 | 139.26 | 195.29
0.14 | 76.28 | 149.64 | 206.81
0.15 | 81.19 | 160.13 | 218.73
0.16 | 86.01 | 170.93 | 230.67
0.17 | 90.66 | 181.73 | 242.61
0.18 | 95.13 | 192.81 | 254.71
0.19 | 99.43 | 203.75 | 266.74
0.2 | 103.46 | 215 | 278.94
0.21 | 107.4 | 226.37 | 291.24
0.22 | 111.07 | 237.73 | 303.44
0.23 | 114.58 | 249.18 | 315.51
0.24 | 117.91 | 260.39 | 327.82
0.25 | 121.17 | 271.97 | 340.07
0.26 | 123.95 | 283.45 | 352.09
0.27 | 126.75 | 294.75 | 364.28
0.28 | 129.34 | 306.2 | 376.01
0.29 | 131.8 | 317.39 | 388
0.3 | 134.36 | 328.74 | 400.05
0.31 | 136.33 | 339.87 | 411.73
0.32 | 138.32 | 350.97 | 423.48
0.33 | 140.23 | 361.88 | 434.93
0.34 | 141.9 | 372.75 | 446.34
0.35 | 143.81 | 383.46 | 457.67
0.36 | 145.22 | 394.06 | 468.77
0.37 | 146.61 | 404.55 | 479.73
0.38 | 147.94 | 414.65 | 490.6
0.39 | 149.47 | 424.75 | 501.19
0.4 | 150.59 | 434.56 | 511.69
0.41 | 151.7 | 444.15 | 521.97
0.42 | 152.72 | 453.65 | 531.99
0.43 | 153.72 | 462.78 | 541.98
0.44 | 155.02 | 471.73 | 551.66
0.45 | 155.68 | 480.32 | 561.08
0.46 | 156.42 | 488.77 | 570.3
0.47 | 157.25 | 496.82 | 579
0.48 | 158 | 504.69 | 588
0.49 | 158.94 | 512.21 | 596.5
0.5 | 159.36 | 519.47 | 604.8

## Tranconductance (mS-mm)
VGS (V) | VDS = 0.100 V | VDS = 0.500 V | VDS = 0.900 V
-0.75 | -0.001818 | -0.00489 | -0.01279
-0.74 | -0.001638 | -0.00525 | -0.01343
-0.73 | -0.0014075 | -0.005345 | -0.012665
-0.72 | -0.001391 | -0.00476 | -0.012485
-0.71 | -0.0012135 | -0.004645 | -0.01149
-0.7 | -0.001246 | -0.0044 | -0.01205
-0.69 | -0.001275 | -0.00423 | -0.013365
-0.68 | -0.0010935 | -0.00389 | -0.011355
-0.67 | -0.001179 | -0.00374 | -0.01129
-0.66 | -0.0011825 | -0.003775 | -0.01178
-0.65 | -0.0010345 | -0.00361 | -0.01103
-0.64 | -0.0009765 | -0.00366 | -0.010685
-0.63 | -0.0009105 | -0.003205 | -0.00965
-0.62 | -0.0007925 | -0.003175 | -0.00931
-0.61 | -0.0009015 | -0.00346 | -0.009515
-0.6 | -0.0009225 | -0.0032 | -0.009175
-0.59 | -0.00077 | -0.002705 | -0.00941
-0.58 | -0.0007 | -0.002745 | -0.008775
-0.57 | -0.000692 | -0.00285 | -0.00731
-0.56 | -0.000646 | -0.00269 | -0.007685
-0.55 | -0.000633 | -0.00247 | -0.008775
-0.54 | -0.0005835 | -0.00236 | -0.00837
-0.53 | -0.0005245 | -0.0024 | -0.00692
-0.52 | -0.0005185 | -0.002095 | -0.00562
-0.51 | -0.000436 | -0.001745 | -0.005875
-0.5 | -0.000369 | -0.00149 | -0.0056
-0.49 | -0.000296 | -0.00123 | -0.004805
-0.48 | -0.000199 | -0.00094 | -0.002605
-0.47 | -5e-05 | -0.00037 | -0.00093
-0.46 | 0.0001405 | 0.000275 | 0.00083
-0.45 | 0.0003715 | 0.00107 | 0.00376
-0.44 | 0.000628 | 0.00226 | 0.00716
-0.43 | 0.001049 | 0.003635 | 0.01292
-0.42 | 0.001665 | 0.005785 | 0.02007
-0.41 | 0.002448 | 0.008755 | 0.03015
-0.4 | 0.003548 | 0.012535 | 0.044465
-0.39 | 0.004972 | 0.017765 | 0.063605
-0.38 | 0.006936 | 0.025185 | 0.090995
-0.37 | 0.0097405 | 0.034985 | 0.13241
-0.36 | 0.0154635 | 0.04869 | 0.186625
-0.35 | 0.0211935 | 0.0687 | 0.25755
-0.34 | 0.02726 | 0.094935 | 0.3579
-0.33 | 0.03739 | 0.133915 | 0.4994
-0.32 | 0.051095 | 0.18379 | 0.70215
-0.31 | 0.070305 | 0.2513 | 0.9712
-0.3 | 0.096595 | 0.3448 | 1.32925
-0.29 | 0.135895 | 0.4713 | 1.85805
-0.28 | 0.18651 | 0.65595 | 2.4951
-0.27 | 0.25045 | 0.90215 | 3.423
-0.26 | 0.34035 | 1.22215 | 4.717
-0.25 | 0.46115 | 1.7092 | 6.2815
-0.24 | 0.634 | 2.3094 | 8.563
-0.23 | 0.86055 | 3.0505 | 11.539
-0.22 | 1.1626 | 4.1485 | 15.243
-0.21 | 1.6903 | 5.5885 | 20.7555
-0.2 | 2.27105 | 7.4175 | 27.77
-0.19 | 2.9495 | 9.9755 | 36.525
-0.18 | 3.9615 | 13.4665 | 47.575
-0.17 | 5.2665 | 17.711 | 61.115
-0.16 | 7.064 | 22.8 | 79.16
-0.15 | 9.46 | 30.385 | 100.88
-0.14 | 12.481 | 39.9 | 128.285
-0.13 | 16.628 | 50.925 | 156.55
-0.12 | 21.8605 | 65.74 | 189.15
-0.11 | 28.525 | 83.505 | 231.35
-0.1 | 37.125 | 105.965 | 274.7
-0.09 | 47.57 | 131.33 | 319.4
-0.08 | 60.32 | 160.23 | 366.65
-0.07 | 75.995 | 195.65 | 415.45
-0.06 | 95.185 | 236.85 | 471.55
-0.05 | 115.855 | 280.25 | 524.05
-0.04 | 139.9 | 324.5 | 569.3
-0.03 | 169 | 374.45 | 624.6
-0.02 | 201.5 | 425.3 | 677.5
-0.01 | 235.2 | 481.95 | 725.15
0 | 270.1 | 535.3 | 775
0.01 | 303.15 | 580.7 | 820.5
0.02 | 338.55 | 633.7 | 862.5
0.03 | 372.1 | 679.4 | 900
0.04 | 402.3 | 723.75 | 935.5
0.05 | 432.05 | 780 | 970
0.06 | 457.05 | 819 | 1006.5
0.07 | 477.95 | 850.5 | 1042
0.08 | 491.7 | 892 | 1058
0.09 | 503.35 | 909.5 | 1077.5
0.1 | 503.6 | 945 | 1111
0.11 | 510.4 | 991 | 1136.5
0.12 | 517 | 1003 | 1150.5
0.13 | 505 | 1022.5 | 1153
0.14 | 495 | 1043.5 | 1172
0.15 | 486.5 | 1064.5 | 1193
0.16 | 473.5 | 1080 | 1194
0.17 | 456 | 1094 | 1202
0.18 | 438.5 | 1101 | 1206.5
0.19 | 416.5 | 1109.5 | 1211.5
0.2 | 398.5 | 1131 | 1225
0.21 | 380.5 | 1136.5 | 1225
0.22 | 359 | 1140.5 | 1213.5
0.23 | 342 | 1133 | 1219
0.24 | 329.5 | 1139.5 | 1228
0.25 | 302 | 1153 | 1213.5
0.26 | 279 | 1139 | 1210.5
0.27 | 269.5 | 1137.5 | 1196
0.28 | 252.5 | 1132 | 1186
0.29 | 251 | 1127 | 1202
0.3 | 226.5 | 1124 | 1186.5
0.31 | 198 | 1111.5 | 1171.5
0.32 | 195 | 1100.5 | 1160
0.33 | 179 | 1089 | 1143
0.34 | 179 | 1079 | 1137
0.35 | 166 | 1065.5 | 1121.5
0.36 | 140 | 1054.5 | 1103
0.37 | 136 | 1029.5 | 1091.5
0.38 | 143 | 1010 | 1073
0.39 | 132.5 | 995.5 | 1054.5
0.4 | 111.5 | 970 | 1039
0.41 | 106.5 | 954.5 | 1015
0.42 | 101 | 931.5 | 1000.5
0.43 | 115 | 904 | 983.5
0.44 | 98 | 877 | 955
0.45 | 70 | 852 | 932
0.46 | 78.5 | 825 | 896
0.47 | 79 | 796 | 885
0.48 | 84.5 | 769.5 | 875
0.49 | 68 | 739 | 840
0.5 | 42 | 726 | 830