## IDS-VDS Characteristic (mA-mm)
VGS (V) | VDS = 0.100 V | VDS = 0.500 V | VDS = 0.900 V
-0.75 | 0.00035011 | 0.0014064 | 0.0045338
-0.74 | 0.00033354 | 0.0013534 | 0.0043938
-0.73 | 0.00031844 | 0.0013098 | 0.0042731
-0.72 | 0.00030464 | 0.0012653 | 0.0041377
-0.71 | 0.0002905 | 0.0012265 | 0.0040152
-0.7 | 0.00027778 | 0.0011784 | 0.0039027
-0.69 | 0.00026456 | 0.0011313 | 0.0037906
-0.68 | 0.00025335 | 0.0011013 | 0.003677
-0.67 | 0.00024133 | 0.0010558 | 0.0035621
-0.66 | 0.00022748 | 0.0010226 | 0.0034491
-0.65 | 0.00021966 | 0.0009814 | 0.0033537
-0.64 | 0.00020844 | 0.0009493 | 0.0032324
-0.63 | 0.00019941 | 0.0009114 | 0.0031328
-0.62 | 0.00018946 | 0.0008803 | 0.0030418
-0.61 | 0.00018205 | 0.0008482 | 0.0029276
-0.6 | 0.00017224 | 0.0008174 | 0.0028533
-0.59 | 0.00016497 | 0.0007826 | 0.0027735
-0.58 | 0.00015766 | 0.0007542 | 0.0026581
-0.57 | 0.00014922 | 0.0007316 | 0.0025744
-0.56 | 0.00014484 | 0.0007006 | 0.0025179
-0.55 | 0.00013853 | 0.0006759 | 0.0024334
-0.54 | 0.00013138 | 0.0006513 | 0.0023727
-0.53 | 0.00012532 | 0.0006344 | 0.0023068
-0.52 | 0.00012014 | 0.0006133 | 0.0022372
-0.51 | 0.00011589 | 0.0005889 | 0.002178
-0.5 | 0.00011153 | 0.0005767 | 0.002127
-0.49 | 0.00010761 | 0.0005621 | 0.0020851
-0.48 | 0.00010573 | 0.0005511 | 0.0020558
-0.47 | 0.0001051 | 0.0005421 | 0.0020334
-0.46 | 0.00010547 | 0.0005433 | 0.0020333
-0.45 | 0.00010871 | 0.0005497 | 0.0020476
-0.44 | 0.00011393 | 0.0005605 | 0.0021068
-0.43 | 0.00012207 | 0.0005935 | 0.0022143
-0.42 | 0.00013539 | 0.0006428 | 0.0023818
-0.41 | 0.00015595 | 0.0007145 | 0.002653
-0.4 | 0.00018651 | 0.0008208 | 0.0030155
-0.39 | 0.00022906 | 0.0009742 | 0.0035794
-0.38 | 0.00028879 | 0.0011896 | 0.0043532
-0.37 | 0.00037146 | 0.0014902 | 0.0054798
-0.36 | 0.00048739 | 0.0019125 | 0.007127
-0.35 | 0.0006882 | 0.0024982 | 0.009328
-0.34 | 0.0009233 | 0.0033115 | 0.012459
-0.33 | 0.0012396 | 0.0044377 | 0.016766
-0.32 | 0.0016822 | 0.006174 | 0.022881
-0.31 | 0.0022886 | 0.008348 | 0.031115
-0.3 | 0.0031304 | 0.011322 | 0.04285
-0.29 | 0.0042656 | 0.015466 | 0.05904
-0.28 | 0.0059 | 0.021148 | 0.08056
-0.27 | 0.008066 | 0.028996 | 0.11118
-0.26 | 0.011008 | 0.039594 | 0.151
-0.25 | 0.014995 | 0.054106 | 0.2067
-0.24 | 0.020418 | 0.07469 | 0.28273
-0.23 | 0.027853 | 0.10087 | 0.38184
-0.22 | 0.037759 | 0.13695 | 0.51706
-0.21 | 0.051482 | 0.18586 | 0.6993
-0.2 | 0.07214 | 0.25041 | 0.9408
-0.19 | 0.09769 | 0.33708 | 1.2563
-0.18 | 0.13153 | 0.45246 | 1.6844
-0.17 | 0.17739 | 0.6099 | 2.2194
-0.16 | 0.2386 | 0.8063 | 2.9261
-0.15 | 0.31935 | 1.0735 | 3.8282
-0.14 | 0.42921 | 1.4238 | 4.9778
-0.13 | 0.571 | 1.8705 | 6.425
-0.12 | 0.7599 | 2.4523 | 8.147
-0.11 | 1.0046 | 3.1931 | 10.288
-0.1 | 1.327 | 4.1253 | 12.823
-0.09 | 1.7461 | 5.3233 | 15.821
-0.08 | 2.2721 | 6.764 | 19.238
-0.07 | 2.9447 | 8.529 | 23.195
-0.06 | 3.78 | 10.678 | 27.72
-0.05 | 4.8418 | 13.278 | 32.768
-0.04 | 6.084 | 16.275 | 38.164
-0.03 | 7.633 | 19.851 | 44.257
-0.02 | 9.498 | 23.758 | 50.819
-0.01 | 11.622 | 28.35 | 58
0 | 14.165 | 33.483 | 65.66
0.01 | 17.009 | 39.097 | 73.61
0.02 | 20.207 | 45.06 | 81.94
0.03 | 23.754 | 51.772 | 90.96
0.04 | 27.658 | 58.76 | 100.21
0.05 | 31.824 | 66.29 | 109.77
0.06 | 36.276 | 74.29 | 119.76
0.07 | 41.04 | 82.71 | 129.95
0.08 | 45.848 | 91.44 | 140.43
0.09 | 50.875 | 100.34 | 151.22
0.1 | 55.949 | 109.84 | 162.23
0.11 | 60.99 | 119.55 | 173.48
0.12 | 66.2 | 129.45 | 184.91
0.13 | 71.27 | 139.72 | 196.53
0.14 | 76.35 | 149.95 | 208.23
0.15 | 81.31 | 160.58 | 219.99
0.16 | 86.19 | 171.46 | 231.97
0.17 | 90.79 | 182.35 | 244.05
0.18 | 95.31 | 193.25 | 256.03
0.19 | 99.55 | 204.4 | 268.2
0.2 | 103.66 | 215.66 | 280.48
0.21 | 107.67 | 227.05 | 292.6
0.22 | 111.42 | 238.49 | 304.89
0.23 | 114.93 | 249.77 | 317.21
0.24 | 118.35 | 261.27 | 329.3
0.25 | 121.38 | 272.89 | 341.71
0.26 | 124.34 | 284.34 | 353.74
0.27 | 127.17 | 295.78 | 365.89
0.28 | 129.71 | 307.01 | 377.89
0.29 | 132.38 | 318.43 | 389.89
0.3 | 134.57 | 329.76 | 401.76
0.31 | 136.67 | 341 | 413.53
0.32 | 138.71 | 352.06 | 425.19
0.33 | 140.68 | 363.14 | 436.84
0.34 | 142.54 | 374.04 | 448.2
0.35 | 144.14 | 384.78 | 459.41
0.36 | 145.58 | 395.37 | 470.69
0.37 | 147.09 | 405.82 | 481.83
0.38 | 148.71 | 416.12 | 492.58
0.39 | 149.86 | 426.19 | 503.35
0.4 | 151 | 436.05 | 513.61
0.41 | 152.12 | 445.85 | 524.1
0.42 | 153.16 | 455.2 | 534.21
0.43 | 154.48 | 464.46 | 544.15
0.44 | 155.29 | 473.4 | 553.89
0.45 | 156.05 | 482.07 | 563.31
0.46 | 157.01 | 490.58 | 572.4
0.47 | 157.79 | 498.66 | 581.6
0.48 | 158.72 | 506.52 | 590.2
0.49 | 159.34 | 514.11 | 598.8
0.5 | 159.89 | 521.43 | 607.1

## Tranconductance (mS-mm)
VGS (V) | VDS = 0.100 V | VDS = 0.500 V | VDS = 0.900 V
-0.75 | -0.001657 | -0.0053 | -0.014
-0.74 | -0.0015835 | -0.00483 | -0.013035
-0.73 | -0.001445 | -0.004405 | -0.012805
-0.72 | -0.001397 | -0.004165 | -0.012895
-0.71 | -0.001343 | -0.004345 | -0.01175
-0.7 | -0.001297 | -0.00476 | -0.01123
-0.69 | -0.0012215 | -0.003855 | -0.011285
-0.68 | -0.0011615 | -0.003775 | -0.011425
-0.67 | -0.0012935 | -0.003935 | -0.011395
-0.66 | -0.0010835 | -0.00372 | -0.01042
-0.65 | -0.000952 | -0.003665 | -0.010835
-0.64 | -0.0010125 | -0.0035 | -0.011045
-0.63 | -0.000949 | -0.00345 | -0.00953
-0.62 | -0.000868 | -0.00316 | -0.01026
-0.61 | -0.000861 | -0.003145 | -0.009425
-0.6 | -0.000854 | -0.00328 | -0.007705
-0.59 | -0.000729 | -0.00316 | -0.00976
-0.58 | -0.0007875 | -0.00255 | -0.009955
-0.57 | -0.000641 | -0.00268 | -0.00701
-0.56 | -0.0005345 | -0.002785 | -0.00705
-0.55 | -0.000673 | -0.002465 | -0.00726
-0.54 | -0.0006605 | -0.002075 | -0.00633
-0.53 | -0.000562 | -0.0019 | -0.006775
-0.52 | -0.0004715 | -0.002275 | -0.00644
-0.51 | -0.0004305 | -0.00183 | -0.00551
-0.5 | -0.000414 | -0.00134 | -0.004645
-0.49 | -0.00029 | -0.00128 | -0.00356
-0.48 | -0.0001255 | -0.001 | -0.002585
-0.47 | -1.3e-05 | -0.00039 | -0.001125
-0.46 | 0.0001805 | 0.00038 | 0.00071
-0.45 | 0.000423 | 0.00086 | 0.003675
-0.44 | 0.000668 | 0.00219 | 0.008335
-0.43 | 0.001073 | 0.004115 | 0.01375
-0.42 | 0.001694 | 0.00605 | 0.021935
-0.41 | 0.002556 | 0.0089 | 0.031685
-0.4 | 0.0036555 | 0.012985 | 0.04632
-0.39 | 0.005114 | 0.01844 | 0.066885
-0.38 | 0.00712 | 0.0258 | 0.09502
-0.37 | 0.00993 | 0.036145 | 0.13869
-0.36 | 0.015837 | 0.0504 | 0.19241
-0.35 | 0.0217955 | 0.06995 | 0.2666
-0.34 | 0.02757 | 0.096975 | 0.3719
-0.33 | 0.037945 | 0.143125 | 0.5211
-0.32 | 0.05245 | 0.195515 | 0.71745
-0.31 | 0.07241 | 0.2574 | 0.99845
-0.3 | 0.09885 | 0.3559 | 1.39625
-0.29 | 0.13848 | 0.4913 | 1.8855
-0.28 | 0.19002 | 0.6765 | 2.607
-0.27 | 0.2554 | 0.9223 | 3.522
-0.26 | 0.34645 | 1.2555 | 4.776
-0.25 | 0.4705 | 1.7548 | 6.5865
-0.24 | 0.6429 | 2.3382 | 8.757
-0.23 | 0.86705 | 3.113 | 11.7165
-0.22 | 1.18145 | 4.2495 | 15.873
-0.21 | 1.71905 | 5.673 | 21.187
-0.2 | 2.3104 | 7.561 | 27.85
-0.19 | 2.9695 | 10.1025 | 37.18
-0.18 | 3.985 | 13.641 | 48.155
-0.17 | 5.3535 | 17.692 | 62.085
-0.16 | 7.098 | 23.18 | 80.44
-0.15 | 9.5305 | 30.875 | 102.585
-0.14 | 12.5825 | 39.85 | 129.84
-0.13 | 16.5345 | 51.425 | 158.46
-0.12 | 21.68 | 66.13 | 193.15
-0.11 | 28.355 | 83.65 | 233.8
-0.1 | 37.075 | 106.51 | 276.65
-0.09 | 47.255 | 131.935 | 320.75
-0.08 | 59.93 | 160.285 | 368.7
-0.07 | 75.395 | 195.7 | 424.1
-0.06 | 94.855 | 237.45 | 478.65
-0.05 | 115.2 | 279.85 | 522.2
-0.04 | 139.56 | 328.65 | 574.45
-0.03 | 170.7 | 374.15 | 632.75
-0.02 | 199.45 | 424.95 | 687.15
-0.01 | 233.35 | 486.25 | 742.05
0 | 269.35 | 537.35 | 780.5
0.01 | 302.1 | 578.85 | 814
0.02 | 337.25 | 633.75 | 867.5
0.03 | 372.55 | 685 | 913.5
0.04 | 403.5 | 725.9 | 940.5
0.05 | 430.9 | 776.5 | 977.5
0.06 | 460.8 | 821 | 1009
0.07 | 478.6 | 857.5 | 1033.5
0.08 | 491.75 | 881.5 | 1063.5
0.09 | 505.05 | 920 | 1090
0.1 | 505.75 | 960.5 | 1113
0.11 | 512.55 | 980.5 | 1134
0.12 | 514 | 1008.5 | 1152.5
0.13 | 507.5 | 1025 | 1166
0.14 | 502 | 1043 | 1173
0.15 | 492 | 1075.5 | 1187
0.16 | 474 | 1088.5 | 1203
0.17 | 456 | 1089.5 | 1203
0.18 | 438 | 1102.5 | 1207.5
0.19 | 417.5 | 1120.5 | 1222.5
0.2 | 406 | 1132.5 | 1220
0.21 | 388 | 1141.5 | 1220.5
0.22 | 363 | 1136 | 1230.5
0.23 | 346.5 | 1139 | 1220.5
0.24 | 322.5 | 1156 | 1225
0.25 | 299.5 | 1153.5 | 1222
0.26 | 289.5 | 1144.5 | 1209
0.27 | 268.5 | 1133.5 | 1207.5
0.28 | 260.5 | 1132.5 | 1200
0.29 | 243 | 1137.5 | 1193.5
0.3 | 214.5 | 1128.5 | 1182
0.31 | 207 | 1115 | 1171.5
0.32 | 200.5 | 1107 | 1165.5
0.33 | 191.5 | 1099 | 1150.5
0.34 | 173 | 1082 | 1128.5
0.35 | 152 | 1066.5 | 1124.5
0.36 | 147.5 | 1052 | 1121
0.37 | 156.5 | 1037.5 | 1094.5
0.38 | 138.5 | 1018.5 | 1076
0.39 | 114.5 | 996.5 | 1051.5
0.4 | 113 | 983 | 1037.5
0.41 | 108 | 957.5 | 1030
0.42 | 118 | 930.5 | 1002.5
0.43 | 106.5 | 910 | 984
0.44 | 78.5 | 880.5 | 958
0.45 | 86 | 859 | 925.5
0.46 | 87 | 829.5 | 914.5
0.47 | 85.5 | 797 | 890
0.48 | 77.5 | 772.5 | 860
0.49 | 58.5 | 745.5 | 845
0.5 | 55 | 732 | 830