## IDS-VDS Characteristic (mA-mm)
VGS (V) | VDS = 0.100 V | VDS = 0.500 V | VDS = 0.900 V
-0.75 | 0.00032448 | 0.0012562 | 0.0040174
-0.74 | 0.000309 | 0.0012093 | 0.0038795
-0.73 | 0.00029636 | 0.0011552 | 0.0037798
-0.72 | 0.00028189 | 0.0011195 | 0.0036384
-0.71 | 0.00027248 | 0.0010812 | 0.0035431
-0.7 | 0.00026033 | 0.0010454 | 0.0034199
-0.69 | 0.0002468 | 0.0009998 | 0.0033253
-0.68 | 0.0002368 | 0.000965 | 0.0032334
-0.67 | 0.00022499 | 0.0009331 | 0.003121
-0.66 | 0.00021506 | 0.0009011 | 0.0030427
-0.65 | 0.00020353 | 0.0008689 | 0.0029342
-0.64 | 0.00019525 | 0.0008329 | 0.0028611
-0.63 | 0.00018677 | 0.0008055 | 0.0027783
-0.62 | 0.00017812 | 0.0007841 | 0.0026894
-0.61 | 0.00017063 | 0.0007522 | 0.0025964
-0.6 | 0.00016335 | 0.0007256 | 0.0025249
-0.59 | 0.00015664 | 0.0007002 | 0.0024426
-0.58 | 0.00014808 | 0.0006765 | 0.0023687
-0.57 | 0.00014294 | 0.0006519 | 0.0023013
-0.56 | 0.00013608 | 0.0006257 | 0.0022239
-0.55 | 0.0001307 | 0.0006066 | 0.0021607
-0.54 | 0.00012501 | 0.0005848 | 0.0020974
-0.53 | 0.00011952 | 0.000572 | 0.0020533
-0.52 | 0.00011498 | 0.0005504 | 0.0019808
-0.51 | 0.00011036 | 0.0005369 | 0.0019414
-0.5 | 0.00010617 | 0.0005248 | 0.0018995
-0.49 | 0.00010363 | 0.000514 | 0.0018816
-0.48 | 0.00010206 | 0.000507 | 0.0018448
-0.47 | 0.00010142 | 0.00050246 | 0.0018386
-0.46 | 0.00010259 | 0.00049999 | 0.001854
-0.45 | 0.00010596 | 0.00051175 | 0.0018964
-0.44 | 0.00011166 | 0.00053532 | 0.0019602
-0.43 | 0.00012192 | 0.0005762 | 0.0020926
-0.42 | 0.00013778 | 0.0006333 | 0.0022986
-0.41 | 0.00016092 | 0.0007162 | 0.0025928
-0.4 | 0.00019312 | 0.0008336 | 0.0030359
-0.39 | 0.00024106 | 0.001003 | 0.0036563
-0.38 | 0.00030583 | 0.0012463 | 0.004552
-0.37 | 0.00039729 | 0.0015827 | 0.005847
-0.36 | 0.00052138 | 0.0020505 | 0.007587
-0.35 | 0.0007377 | 0.002693 | 0.01007
-0.34 | 0.0009932 | 0.003588 | 0.013484
-0.33 | 0.0013361 | 0.0048355 | 0.018364
-0.32 | 0.0018043 | 0.006707 | 0.025038
-0.31 | 0.0024571 | 0.009081 | 0.03425
-0.3 | 0.0033515 | 0.012321 | 0.046813
-0.29 | 0.0045748 | 0.016837 | 0.06459
-0.28 | 0.006442 | 0.022959 | 0.08849
-0.27 | 0.008819 | 0.031472 | 0.12083
-0.26 | 0.011977 | 0.042767 | 0.16458
-0.25 | 0.016333 | 0.05888 | 0.22427
-0.24 | 0.022161 | 0.07989 | 0.30455
-0.23 | 0.030194 | 0.10853 | 0.41494
-0.22 | 0.040875 | 0.14714 | 0.55705
-0.21 | 0.055352 | 0.19863 | 0.755
-0.2 | 0.07677 | 0.26842 | 1.011
-0.19 | 0.10341 | 0.36197 | 1.3536
-0.18 | 0.13963 | 0.48601 | 1.8006
-0.17 | 0.18823 | 0.6508 | 2.3799
-0.16 | 0.25188 | 0.8658 | 3.1117
-0.15 | 0.33789 | 1.149 | 4.0555
-0.14 | 0.45223 | 1.511 | 5.2523
-0.13 | 0.6045 | 1.9907 | 6.778
-0.12 | 0.7995 | 2.606 | 8.571
-0.11 | 1.0581 | 3.3924 | 10.768
-0.1 | 1.3946 | 4.3598 | 13.344
-0.09 | 1.8298 | 5.6043 | 16.432
-0.08 | 2.3837 | 7.127 | 19.979
-0.07 | 3.0856 | 8.965 | 23.961
-0.06 | 3.9581 | 11.21 | 28.507
-0.05 | 5.0343 | 13.825 | 33.685
-0.04 | 6.333 | 16.962 | 39.228
-0.03 | 7.924 | 20.563 | 45.386
-0.02 | 9.803 | 24.685 | 51.89
-0.01 | 12.038 | 29.293 | 59.19
0 | 14.623 | 34.484 | 66.87
0.01 | 17.522 | 40.158 | 74.9
0.02 | 20.734 | 46.363 | 83.31
0.03 | 24.397 | 53.058 | 92.34
0.04 | 28.266 | 60.15 | 101.4
0.05 | 32.489 | 67.78 | 111.12
0.06 | 36.987 | 75.64 | 121.1
0.07 | 41.719 | 84.19 | 131.42
0.08 | 46.582 | 93 | 141.96
0.09 | 51.547 | 102.02 | 152.62
0.1 | 56.644 | 111.56 | 163.64
0.11 | 61.63 | 121 | 174.87
0.12 | 66.82 | 131.04 | 186.37
0.13 | 71.95 | 141.26 | 197.79
0.14 | 76.98 | 151.66 | 209.57
0.15 | 81.86 | 162.22 | 221.32
0.16 | 86.62 | 172.97 | 233.3
0.17 | 91.25 | 183.89 | 245.37
0.18 | 95.65 | 194.84 | 257.14
0.19 | 99.96 | 206.01 | 269.41
0.2 | 104.15 | 217.09 | 281.58
0.21 | 107.97 | 228.49 | 293.81
0.22 | 111.58 | 239.84 | 306.1
0.23 | 115.08 | 251.2 | 318.15
0.24 | 118.27 | 262.67 | 330.38
0.25 | 121.58 | 273.98 | 342.6
0.26 | 124.45 | 285.43 | 354.73
0.27 | 127.15 | 296.77 | 366.53
0.28 | 129.69 | 308.13 | 378.57
0.29 | 132.01 | 319.45 | 390.5
0.3 | 134.4 | 330.64 | 402.45
0.31 | 136.55 | 341.8 | 414.2
0.32 | 138.56 | 352.86 | 425.59
0.33 | 140.43 | 363.8 | 437.21
0.34 | 142.22 | 374.5 | 448.58
0.35 | 143.75 | 385.26 | 459.8
0.36 | 145.38 | 395.74 | 470.94
0.37 | 146.87 | 406.17 | 481.83
0.38 | 148.09 | 416.42 | 492.65
0.39 | 149.5 | 426.23 | 503.23
0.4 | 150.57 | 436.07 | 513.6
0.41 | 151.73 | 445.63 | 523.72
0.42 | 152.84 | 455.02 | 533.88
0.43 | 153.66 | 464.15 | 543.69
0.44 | 154.72 | 472.95 | 553.29
0.45 | 155.57 | 481.52 | 562.77
0.46 | 156.43 | 489.9 | 571.7
0.47 | 157.16 | 497.9 | 580.5
0.48 | 158.05 | 505.64 | 589.2
0.49 | 158.59 | 513.08 | 597.8
0.5 | 159.44 | 520.26 | 606.2

## Tranconductance (mS-mm)
VGS (V) | VDS = 0.100 V | VDS = 0.500 V | VDS = 0.900 V
-0.75 | -0.001548 | -0.00469 | -0.01379
-0.74 | -0.001406 | -0.00505 | -0.01188
-0.73 | -0.0013555 | -0.00449 | -0.012055
-0.72 | -0.001194 | -0.0037 | -0.011835
-0.71 | -0.001078 | -0.003705 | -0.010925
-0.7 | -0.001284 | -0.00407 | -0.01089
-0.69 | -0.0011765 | -0.00402 | -0.009325
-0.68 | -0.0010905 | -0.003335 | -0.010215
-0.67 | -0.001087 | -0.003195 | -0.009535
-0.66 | -0.001073 | -0.00321 | -0.00934
-0.65 | -0.0009905 | -0.00341 | -0.00908
-0.64 | -0.000838 | -0.00317 | -0.007795
-0.63 | -0.0008565 | -0.00244 | -0.008585
-0.62 | -0.000807 | -0.002665 | -0.009095
-0.61 | -0.0007385 | -0.002925 | -0.008225
-0.6 | -0.0006995 | -0.0026 | -0.00769
-0.59 | -0.0007635 | -0.002455 | -0.00781
-0.58 | -0.000685 | -0.002415 | -0.007065
-0.57 | -0.0006 | -0.00254 | -0.00724
-0.56 | -0.000612 | -0.002265 | -0.00703
-0.55 | -0.0005535 | -0.002045 | -0.006325
-0.54 | -0.000559 | -0.00173 | -0.00537
-0.53 | -0.0005015 | -0.00172 | -0.00583
-0.52 | -0.000458 | -0.001755 | -0.005595
-0.51 | -0.0004405 | -0.00128 | -0.004065
-0.5 | -0.0003365 | -0.001145 | -0.00299
-0.49 | -0.0002055 | -0.00089 | -0.002735
-0.48 | -0.0001105 | -0.000577 | -0.00215
-0.47 | 2.65e-05 | -0.0003505 | 0.00046
-0.46 | 0.000227 | 0.0004645 | 0.00289
-0.45 | 0.0004535 | 0.0017665 | 0.00531
-0.44 | 0.000798 | 0.0032225 | 0.00981
-0.43 | 0.001306 | 0.004899 | 0.01692
-0.42 | 0.00195 | 0.007 | 0.02501
-0.41 | 0.002767 | 0.010015 | 0.036865
-0.4 | 0.004007 | 0.01434 | 0.053175
-0.39 | 0.0056355 | 0.020635 | 0.075805
-0.38 | 0.0078115 | 0.028985 | 0.109535
-0.37 | 0.0107775 | 0.04021 | 0.15175
-0.36 | 0.0170205 | 0.055515 | 0.21115
-0.35 | 0.023591 | 0.076875 | 0.29485
-0.34 | 0.02992 | 0.107125 | 0.4147
-0.33 | 0.040555 | 0.15595 | 0.5777
-0.32 | 0.05605 | 0.212275 | 0.7943
-0.31 | 0.07736 | 0.2807 | 1.08875
-0.3 | 0.105885 | 0.3878 | 1.517
-0.29 | 0.154525 | 0.5319 | 2.08385
-0.28 | 0.21221 | 0.73175 | 2.812
-0.27 | 0.27675 | 0.9904 | 3.8045
-0.26 | 0.3757 | 1.3704 | 5.172
-0.25 | 0.5092 | 1.85615 | 6.9985
-0.24 | 0.69305 | 2.4825 | 9.5335
-0.23 | 0.9357 | 3.3625 | 12.625
-0.22 | 1.2579 | 4.505 | 17.003
-0.21 | 1.79475 | 6.064 | 22.6975
-0.2 | 2.4029 | 8.167 | 29.93
-0.19 | 3.143 | 10.8795 | 39.48
-0.18 | 4.241 | 14.4415 | 51.315
-0.17 | 5.6125 | 18.9895 | 65.555
-0.16 | 7.483 | 24.91 | 83.78
-0.15 | 10.0175 | 32.26 | 107.03
-0.14 | 13.3305 | 42.085 | 136.125
-0.13 | 17.3635 | 54.75 | 165.935
-0.12 | 22.68 | 70.085 | 199.5
-0.11 | 29.755 | 87.69 | 238.65
-0.1 | 38.585 | 110.595 | 283.2
-0.09 | 49.455 | 138.36 | 331.75
-0.08 | 62.79 | 168.035 | 376.45
-0.07 | 78.72 | 204.15 | 426.4
-0.06 | 97.435 | 243 | 486.2
-0.05 | 118.745 | 287.6 | 536.05
-0.04 | 144.485 | 336.9 | 585.05
-0.03 | 173.5 | 386.15 | 633.1
-0.02 | 205.7 | 436.5 | 690.2
-0.01 | 241 | 489.95 | 749
0 | 274.2 | 543.25 | 785.5
0.01 | 305.55 | 593.95 | 822
0.02 | 343.75 | 645 | 872
0.03 | 376.6 | 689.35 | 904.5
0.04 | 404.6 | 736.1 | 939
0.05 | 436.05 | 774.5 | 985
0.06 | 461.5 | 820.5 | 1015
0.07 | 479.75 | 868 | 1043
0.08 | 491.4 | 891.5 | 1060
0.09 | 503.1 | 928 | 1084
0.1 | 504.15 | 949 | 1112.5
0.11 | 508.8 | 974 | 1136.5
0.12 | 516 | 1013 | 1146
0.13 | 508 | 1031 | 1160
0.14 | 495.5 | 1048 | 1176.5
0.15 | 482 | 1065.5 | 1186.5
0.16 | 469.5 | 1083.5 | 1202.5
0.17 | 451.5 | 1093.5 | 1192
0.18 | 435.5 | 1106 | 1202
0.19 | 425 | 1112.5 | 1222
0.2 | 400.5 | 1124 | 1220
0.21 | 371.5 | 1137.5 | 1226
0.22 | 355.5 | 1135.5 | 1217
0.23 | 334.5 | 1141.5 | 1214
0.24 | 325 | 1139 | 1222.5
0.25 | 309 | 1138 | 1217.5
0.26 | 278.5 | 1139.5 | 1196.5
0.27 | 262 | 1135 | 1192
0.28 | 243 | 1134 | 1198.5
0.29 | 235.5 | 1125.5 | 1194
0.3 | 227 | 1117.5 | 1185
0.31 | 208 | 1111 | 1157
0.32 | 194 | 1100 | 1150.5
0.33 | 183 | 1082 | 1149.5
0.34 | 166 | 1073 | 1129.5
0.35 | 158 | 1062 | 1118
0.36 | 156 | 1045.5 | 1101.5
0.37 | 135.5 | 1034 | 1085.5
0.38 | 131.5 | 1003 | 1070
0.39 | 124 | 982.5 | 1047.5
0.4 | 111.5 | 970 | 1024.5
0.41 | 113.5 | 947.5 | 1014
0.42 | 96.5 | 926 | 998.5
0.43 | 94 | 896.5 | 970.5
0.44 | 95.5 | 868.5 | 954
0.45 | 85.5 | 847.5 | 920.5
0.46 | 79.5 | 819 | 886.5
0.47 | 81 | 787 | 875
0.48 | 71.5 | 759 | 865
0.49 | 69.5 | 731 | 850
0.5 | 85 | 718 | 840