## IDS-VDS Characteristic (mA-mm)
VGS (V) | VDS = 0.100 V | VDS = 0.500 V | VDS = 0.900 V
-0.75 | 0.00032685 | 0.0013139 | 0.0042942
-0.74 | 0.00031176 | 0.0012768 | 0.0041816
-0.73 | 0.00030185 | 0.0012302 | 0.004045
-0.72 | 0.00028686 | 0.0011826 | 0.0039219
-0.71 | 0.00027553 | 0.0011442 | 0.003797
-0.7 | 0.00026243 | 0.0011013 | 0.0036864
-0.69 | 0.00025141 | 0.0010597 | 0.0035897
-0.68 | 0.00023978 | 0.0010184 | 0.0034603
-0.67 | 0.00022965 | 0.0009861 | 0.0033491
-0.66 | 0.00021838 | 0.0009466 | 0.0032407
-0.65 | 0.00020783 | 0.0009127 | 0.0031586
-0.64 | 0.00019941 | 0.0008842 | 0.0030699
-0.63 | 0.00019082 | 0.0008504 | 0.0029646
-0.62 | 0.00018172 | 0.0008176 | 0.0028695
-0.61 | 0.00017426 | 0.0007946 | 0.0027752
-0.6 | 0.00016596 | 0.0007671 | 0.0026925
-0.59 | 0.00015669 | 0.0007327 | 0.0025927
-0.58 | 0.00014938 | 0.0007044 | 0.0025136
-0.57 | 0.00014326 | 0.0006812 | 0.0024401
-0.56 | 0.00013767 | 0.0006569 | 0.0023635
-0.55 | 0.00013226 | 0.0006301 | 0.0022859
-0.54 | 0.00012546 | 0.0006113 | 0.0022108
-0.53 | 0.0001202 | 0.0005901 | 0.0021613
-0.52 | 0.00011471 | 0.0005756 | 0.0020909
-0.51 | 0.00011051 | 0.0005551 | 0.0020426
-0.5 | 0.00010702 | 0.0005396 | 0.001993
-0.49 | 0.00010322 | 0.0005298 | 0.0019604
-0.48 | 0.00010162 | 0.0005225 | 0.0019136
-0.47 | 0.00010052 | 0.0005155 | 0.0019137
-0.46 | 0.00010102 | 0.0005157 | 0.0019158
-0.45 | 0.00010426 | 0.0005214 | 0.0019507
-0.44 | 0.00010963 | 0.0005414 | 0.0020078
-0.43 | 0.00011924 | 0.0005741 | 0.0021259
-0.42 | 0.00013339 | 0.0006236 | 0.0023009
-0.41 | 0.00015509 | 0.0007034 | 0.002579
-0.4 | 0.0001859 | 0.0008132 | 0.0029715
-0.39 | 0.00023001 | 0.0009692 | 0.0035453
-0.38 | 0.0002914 | 0.0011954 | 0.0043615
-0.37 | 0.00037552 | 0.0015042 | 0.0055149
-0.36 | 0.00049557 | 0.0019396 | 0.007245
-0.35 | 0.0007029 | 0.0025487 | 0.009538
-0.34 | 0.0009442 | 0.0033864 | 0.012772
-0.33 | 0.0012727 | 0.004567 | 0.017238
-0.32 | 0.0017241 | 0.006327 | 0.023538
-0.31 | 0.0023447 | 0.008576 | 0.032102
-0.3 | 0.0031981 | 0.011657 | 0.044225
-0.29 | 0.0043487 | 0.015935 | 0.06081
-0.28 | 0.006189 | 0.021825 | 0.08346
-0.27 | 0.008459 | 0.029865 | 0.11408
-0.26 | 0.011522 | 0.040845 | 0.15637
-0.25 | 0.015637 | 0.05586 | 0.21329
-0.24 | 0.021333 | 0.07677 | 0.29208
-0.23 | 0.029106 | 0.10444 | 0.39301
-0.22 | 0.039621 | 0.14164 | 0.53429
-0.21 | 0.053691 | 0.19169 | 0.7211
-0.2 | 0.07427 | 0.25908 | 0.9683
-0.19 | 0.10051 | 0.34948 | 1.2964
-0.18 | 0.13633 | 0.46695 | 1.7353
-0.17 | 0.18306 | 0.628 | 2.293
-0.16 | 0.2461 | 0.8365 | 3.0107
-0.15 | 0.32915 | 1.1084 | 3.9294
-0.14 | 0.44094 | 1.4694 | 5.1043
-0.13 | 0.5905 | 1.9368 | 6.552
-0.12 | 0.7844 | 2.5331 | 8.362
-0.11 | 1.0381 | 3.2878 | 10.498
-0.1 | 1.3685 | 4.2552 | 13.089
-0.09 | 1.799 | 5.468 | 16.135
-0.08 | 2.3408 | 6.956 | 19.62
-0.07 | 3.0283 | 8.781 | 23.596
-0.06 | 3.8821 | 10.965 | 28.048
-0.05 | 4.968 | 13.593 | 33.137
-0.04 | 6.239 | 16.697 | 38.659
-0.03 | 7.802 | 20.231 | 44.696
-0.02 | 9.68 | 24.262 | 51.312
-0.01 | 11.877 | 28.889 | 58.53
0 | 14.426 | 34.041 | 66.18
0.01 | 17.304 | 39.647 | 74.21
0.02 | 20.516 | 45.72 | 82.48
0.03 | 24.078 | 52.453 | 91.44
0.04 | 28.004 | 59.54 | 100.7
0.05 | 32.204 | 67.04 | 110.29
0.06 | 36.656 | 75.1 | 120.24
0.07 | 41.401 | 83.5 | 130.47
0.08 | 46.249 | 92.28 | 141.02
0.09 | 51.253 | 101.16 | 151.77
0.1 | 56.298 | 110.68 | 162.7
0.11 | 61.37 | 120.3 | 174.06
0.12 | 66.5 | 130.34 | 185.37
0.13 | 71.63 | 140.52 | 197.04
0.14 | 76.6 | 150.74 | 208.73
0.15 | 81.58 | 161.34 | 220.52
0.16 | 86.41 | 172.17 | 232.54
0.17 | 91.02 | 183.12 | 244.49
0.18 | 95.43 | 194.08 | 256.54
0.19 | 99.72 | 205.06 | 268.62
0.2 | 103.82 | 216.43 | 280.86
0.21 | 107.77 | 227.81 | 292.94
0.22 | 111.52 | 239.11 | 305.23
0.23 | 115.01 | 250.44 | 317.46
0.24 | 118.4 | 261.85 | 329.64
0.25 | 121.39 | 273.37 | 341.98
0.26 | 124.27 | 284.77 | 353.93
0.27 | 127.11 | 296.14 | 366.07
0.28 | 129.68 | 307.41 | 377.98
0.29 | 132.26 | 318.79 | 389.93
0.3 | 134.52 | 330.07 | 401.89
0.31 | 136.54 | 341.23 | 413.55
0.32 | 138.52 | 352.51 | 425.2
0.33 | 140.56 | 363.29 | 436.84
0.34 | 142.36 | 374.22 | 448.25
0.35 | 144.06 | 384.83 | 459.36
0.36 | 145.43 | 395.47 | 470.58
0.37 | 146.87 | 405.93 | 481.62
0.38 | 148.58 | 416.1 | 492.33
0.39 | 149.73 | 426.16 | 503.16
0.4 | 150.85 | 435.89 | 513.34
0.41 | 151.88 | 445.55 | 523.75
0.42 | 152.94 | 454.95 | 533.89
0.43 | 154.2 | 464.16 | 543.68
0.44 | 154.97 | 473.03 | 553.47
0.45 | 155.76 | 481.64 | 562.8
0.46 | 156.65 | 490.22 | 572
0.47 | 157.61 | 498.16 | 581.2
0.48 | 158.37 | 505.98 | 589.8
0.49 | 159.08 | 513.49 | 598.2
0.5 | 159.62 | 520.75 | 606.7

## Tranconductance (mS-mm)
VGS (V) | VDS = 0.100 V | VDS = 0.500 V | VDS = 0.900 V
-0.75 | -0.001509 | -0.00371 | -0.01126
-0.74 | -0.00125 | -0.004185 | -0.01246
-0.73 | -0.001245 | -0.00471 | -0.012985
-0.72 | -0.001316 | -0.0043 | -0.0124
-0.71 | -0.0012215 | -0.004065 | -0.011775
-0.7 | -0.001206 | -0.004225 | -0.010365
-0.69 | -0.0011325 | -0.004145 | -0.011305
-0.68 | -0.001088 | -0.00368 | -0.01203
-0.67 | -0.00107 | -0.00359 | -0.01098
-0.66 | -0.001091 | -0.00367 | -0.009525
-0.65 | -0.0009485 | -0.00312 | -0.00854
-0.64 | -0.0008505 | -0.003115 | -0.0097
-0.63 | -0.0008845 | -0.00333 | -0.01002
-0.62 | -0.000828 | -0.00279 | -0.00947
-0.61 | -0.000788 | -0.002525 | -0.00885
-0.6 | -0.0008785 | -0.003095 | -0.009125
-0.59 | -0.000829 | -0.003135 | -0.008945
-0.58 | -0.0006715 | -0.002575 | -0.00763
-0.57 | -0.0005855 | -0.002375 | -0.007505
-0.56 | -0.00055 | -0.002555 | -0.00771
-0.55 | -0.0006105 | -0.00228 | -0.007635
-0.54 | -0.000603 | -0.002 | -0.00623
-0.53 | -0.0005375 | -0.001785 | -0.005995
-0.52 | -0.0004845 | -0.00175 | -0.005935
-0.51 | -0.0003845 | -0.0018 | -0.004895
-0.5 | -0.0003645 | -0.001265 | -0.00411
-0.49 | -0.00027 | -0.000855 | -0.00397
-0.48 | -0.000135 | -0.000715 | -0.002335
-0.47 | -3e-05 | -0.00034 | 0.00011
-0.46 | 0.000187 | 0.000295 | 0.00185
-0.45 | 0.0004305 | 0.001285 | 0.0046
-0.44 | 0.000749 | 0.002635 | 0.00876
-0.43 | 0.001188 | 0.00411 | 0.014655
-0.42 | 0.0017925 | 0.006465 | 0.022655
-0.41 | 0.0026255 | 0.00948 | 0.03353
-0.4 | 0.003746 | 0.01329 | 0.048315
-0.39 | 0.005275 | 0.01911 | 0.0695
-0.38 | 0.0072755 | 0.02675 | 0.09848
-0.37 | 0.0102085 | 0.03721 | 0.144175
-0.36 | 0.016369 | 0.052225 | 0.201155
-0.35 | 0.0224315 | 0.07234 | 0.27635
-0.34 | 0.02849 | 0.100915 | 0.385
-0.33 | 0.038995 | 0.14703 | 0.5383
-0.32 | 0.0536 | 0.20045 | 0.7432
-0.31 | 0.0737 | 0.2665 | 1.03435
-0.3 | 0.1002 | 0.36795 | 1.4354
-0.29 | 0.149545 | 0.5084 | 1.96175
-0.28 | 0.205515 | 0.6965 | 2.6635
-0.27 | 0.26665 | 0.951 | 3.6455
-0.26 | 0.3589 | 1.29975 | 4.9605
-0.25 | 0.49055 | 1.79625 | 6.7855
-0.24 | 0.67345 | 2.429 | 8.986
-0.23 | 0.9144 | 3.2435 | 12.1105
-0.22 | 1.22925 | 4.3625 | 16.4045
-0.21 | 1.73245 | 5.872 | 21.7005
-0.2 | 2.34095 | 7.8895 | 28.765
-0.19 | 3.103 | 10.3935 | 38.35
-0.18 | 4.1275 | 13.926 | 49.83
-0.17 | 5.4885 | 18.4775 | 63.77
-0.16 | 7.3045 | 24.02 | 81.82
-0.15 | 9.742 | 31.645 | 104.68
-0.14 | 13.0675 | 41.42 | 131.13
-0.13 | 17.173 | 53.185 | 162.885
-0.12 | 22.38 | 67.55 | 197.3
-0.11 | 29.205 | 86.105 | 236.35
-0.1 | 38.045 | 109.01 | 281.85
-0.09 | 48.615 | 135.04 | 326.55
-0.08 | 61.465 | 165.65 | 373.05
-0.07 | 77.065 | 200.45 | 421.4
-0.06 | 96.985 | 240.6 | 477.05
-0.05 | 117.845 | 286.6 | 530.55
-0.04 | 141.7 | 331.9 | 577.95
-0.03 | 172.05 | 378.25 | 632.65
-0.02 | 203.75 | 432.9 | 691.7
-0.01 | 237.3 | 488.95 | 743.4
0 | 271.35 | 537.9 | 784
0.01 | 304.5 | 583.95 | 815
0.02 | 338.7 | 640.3 | 861.5
0.03 | 374.4 | 691 | 911
0.04 | 406.3 | 729.35 | 942.5
0.05 | 432.6 | 778 | 977
0.06 | 459.85 | 823 | 1009
0.07 | 479.65 | 859 | 1039
0.08 | 492.6 | 883 | 1065
0.09 | 502.45 | 920 | 1084
0.1 | 505.85 | 957 | 1114.5
0.11 | 510.1 | 983 | 1133.5
0.12 | 513 | 1011 | 1149
0.13 | 505 | 1020 | 1168
0.14 | 497.5 | 1041 | 1174
0.15 | 490.5 | 1071.5 | 1190.5
0.16 | 472 | 1089 | 1198.5
0.17 | 451 | 1095.5 | 1200
0.18 | 435 | 1097 | 1206.5
0.19 | 419.5 | 1117.5 | 1216
0.2 | 402.5 | 1137.5 | 1216
0.21 | 385 | 1134 | 1218.5
0.22 | 362 | 1131.5 | 1226
0.23 | 344 | 1137 | 1220.5
0.24 | 319 | 1146.5 | 1226
0.25 | 293.5 | 1146 | 1214.5
0.26 | 286 | 1138.5 | 1204.5
0.27 | 270.5 | 1132 | 1202.5
0.28 | 257.5 | 1132.5 | 1193
0.29 | 242 | 1133 | 1195.5
0.3 | 214 | 1122 | 1181
0.31 | 200 | 1122 | 1165.5
0.32 | 201 | 1103 | 1164.5
0.33 | 192 | 1085.5 | 1152.5
0.34 | 175 | 1077 | 1126
0.35 | 153.5 | 1062.5 | 1116.5
0.36 | 140.5 | 1055 | 1113
0.37 | 157.5 | 1031.5 | 1087.5
0.38 | 143 | 1011.5 | 1077
0.39 | 113.5 | 989.5 | 1050.5
0.4 | 107.5 | 969.5 | 1029.5
0.41 | 104.5 | 953 | 1027.5
0.42 | 116 | 930.5 | 996.5
0.43 | 101.5 | 904 | 979
0.44 | 78 | 874 | 956
0.45 | 84 | 859.5 | 926.5
0.46 | 92.5 | 826 | 920
0.47 | 86 | 788 | 890
0.48 | 73.5 | 766.5 | 850
0.49 | 62.5 | 738.5 | 845
0.5 | 54 | 726 | 850