## IDS-VDS Characteristic (mA-mm)
VGS (V) | VDS = 0.100 V | VDS = 0.500 V | VDS = 0.900 V
-0.75 | 0.00029268 | 0.001134 | 0.0035684
-0.74 | 0.00028001 | 0.0010968 | 0.0034599
-0.73 | 0.0002675 | 0.0010598 | 0.0033555
-0.72 | 0.00025581 | 0.0010198 | 0.0032534
-0.71 | 0.00024472 | 0.0009896 | 0.0031823
-0.7 | 0.00023482 | 0.0009511 | 0.0030772
-0.69 | 0.00022487 | 0.0009179 | 0.0029958
-0.68 | 0.00021427 | 0.0008898 | 0.0029103
-0.67 | 0.00020472 | 0.0008594 | 0.0028169
-0.66 | 0.00019499 | 0.0008242 | 0.0027283
-0.65 | 0.00018621 | 0.0008025 | 0.002638
-0.64 | 0.00017847 | 0.0007747 | 0.0025736
-0.63 | 0.00017114 | 0.0007445 | 0.0024863
-0.62 | 0.00016226 | 0.0007173 | 0.0024091
-0.61 | 0.00015488 | 0.0006933 | 0.0023488
-0.6 | 0.00014851 | 0.0006712 | 0.0022733
-0.59 | 0.00014339 | 0.000649 | 0.0022164
-0.58 | 0.00013705 | 0.0006248 | 0.0021427
-0.57 | 0.0001304 | 0.0006033 | 0.0020787
-0.56 | 0.00012524 | 0.000584 | 0.0020105
-0.55 | 0.00012036 | 0.0005626 | 0.0019452
-0.54 | 0.00011406 | 0.0005468 | 0.0018991
-0.53 | 0.00010991 | 0.0005283 | 0.0018515
-0.52 | 0.00010542 | 0.000511 | 0.0018062
-0.51 | 0.00010229 | 0.00050123 | 0.0017726
-0.5 | 9.961e-05 | 0.00048651 | 0.0017368
-0.49 | 9.711e-05 | 0.0004789 | 0.001719
-0.48 | 9.59e-05 | 0.00047652 | 0.0017024
-0.47 | 9.58e-05 | 0.00047735 | 0.0017101
-0.46 | 9.825e-05 | 0.00048426 | 0.0017432
-0.45 | 0.00010248 | 0.00050272 | 0.0018002
-0.44 | 0.00011065 | 0.00053006 | 0.001896
-0.43 | 0.00012215 | 0.0005744 | 0.002064
-0.42 | 0.00014045 | 0.000644 | 0.002308
-0.41 | 0.00016677 | 0.0007413 | 0.0026738
-0.4 | 0.00020437 | 0.0008808 | 0.0031924
-0.39 | 0.00025837 | 0.0010769 | 0.0039305
-0.38 | 0.0003306 | 0.0013523 | 0.0049608
-0.37 | 0.00043272 | 0.001738 | 0.006489
-0.36 | 0.0005802 | 0.002272 | 0.00854
-0.35 | 0.0007755 | 0.0030016 | 0.01134
-0.34 | 0.0010477 | 0.0040422 | 0.015373
-0.33 | 0.0014121 | 0.005448 | 0.020873
-0.32 | 0.0019226 | 0.007561 | 0.02844
-0.31 | 0.0026101 | 0.01019 | 0.038913
-0.3 | 0.003576 | 0.013932 | 0.053327
-0.29 | 0.0048694 | 0.018991 | 0.07355
-0.28 | 0.007033 | 0.025987 | 0.09967
-0.27 | 0.009569 | 0.035352 | 0.13657
-0.26 | 0.013027 | 0.048198 | 0.18648
-0.25 | 0.017655 | 0.06655 | 0.25237
-0.24 | 0.023948 | 0.08932 | 0.34332
-0.23 | 0.032587 | 0.12168 | 0.46374
-0.22 | 0.044139 | 0.16421 | 0.6247
-0.21 | 0.06153 | 0.22123 | 0.8395
-0.2 | 0.08306 | 0.29827 | 1.1252
-0.19 | 0.11181 | 0.39873 | 1.4978
-0.18 | 0.15071 | 0.53556 | 1.9932
-0.17 | 0.20255 | 0.7157 | 2.6061
-0.16 | 0.27144 | 0.9505 | 3.4138
-0.15 | 0.36162 | 1.2557 | 4.4498
-0.14 | 0.48399 | 1.6584 | 5.73
-0.13 | 0.6432 | 2.1759 | 7.309
-0.12 | 0.8559 | 2.821 | 9.241
-0.11 | 1.1264 | 3.6542 | 11.537
-0.1 | 1.4789 | 4.7144 | 14.319
-0.09 | 1.941 | 6.03 | 17.508
-0.08 | 2.5196 | 7.63 | 21.178
-0.07 | 3.2537 | 9.581 | 25.392
-0.06 | 4.1583 | 11.887 | 30.055
-0.05 | 5.2932 | 14.71 | 35.247
-0.04 | 6.623 | 17.931 | 41.005
-0.03 | 8.268 | 21.628 | 47.303
-0.02 | 10.183 | 25.844 | 54.043
-0.01 | 12.468 | 30.609 | 61.39
0 | 15.106 | 35.949 | 69.25
0.01 | 18.063 | 41.757 | 77.34
0.02 | 21.334 | 47.915 | 85.85
0.03 | 24.998 | 54.851 | 94.93
0.04 | 28.938 | 61.95 | 104.34
0.05 | 33.177 | 69.7 | 114.08
0.06 | 37.711 | 77.8 | 123.92
0.07 | 42.419 | 86.25 | 134.44
0.08 | 47.341 | 95.13 | 145.09
0.09 | 52.334 | 104.22 | 155.86
0.1 | 57.34 | 113.71 | 167.01
0.11 | 62.53 | 123.48 | 178.08
0.12 | 67.66 | 133.52 | 189.72
0.13 | 72.74 | 143.59 | 201.26
0.14 | 77.76 | 154.05 | 212.98
0.15 | 82.73 | 164.69 | 224.68
0.16 | 87.53 | 175.51 | 236.69
0.17 | 92.12 | 186.51 | 248.73
0.18 | 96.51 | 197.23 | 260.75
0.19 | 100.76 | 208.53 | 272.89
0.2 | 104.82 | 219.75 | 284.87
0.21 | 108.79 | 231.18 | 297.21
0.22 | 112.46 | 242.48 | 309.47
0.23 | 115.91 | 253.83 | 321.62
0.24 | 119.27 | 265.21 | 333.82
0.25 | 122.23 | 276.67 | 345.85
0.26 | 125.15 | 288.12 | 358.09
0.27 | 127.93 | 299.32 | 370.01
0.28 | 130.46 | 310.68 | 381.96
0.29 | 133.02 | 322.04 | 393.9
0.3 | 135.1 | 333.24 | 405.67
0.31 | 137.19 | 344.43 | 417.31
0.32 | 139.22 | 355.27 | 428.98
0.33 | 141.22 | 366.31 | 440.44
0.34 | 143 | 377.12 | 451.62
0.35 | 144.58 | 387.73 | 462.89
0.36 | 145.97 | 398.17 | 473.94
0.37 | 147.55 | 408.55 | 484.95
0.38 | 149.13 | 418.73 | 495.68
0.39 | 150.26 | 428.66 | 506.05
0.4 | 151.22 | 438.41 | 516.39
0.41 | 152.38 | 447.8 | 526.56
0.42 | 153.36 | 457.27 | 536.6
0.43 | 154.68 | 466.31 | 546.39
0.44 | 155.39 | 475.13 | 555.9
0.45 | 156.17 | 483.62 | 565.27
0.46 | 157.03 | 491.85 | 574.3
0.47 | 157.88 | 499.86 | 583
0.48 | 158.76 | 507.59 | 591.8
0.49 | 159.34 | 514.91 | 600
0.5 | 159.95 | 522.05 | 608.3

## Tranconductance (mS-mm)
VGS (V) | VDS = 0.100 V | VDS = 0.500 V | VDS = 0.900 V
-0.75 | -0.001267 | -0.00372 | -0.01085
-0.74 | -0.001259 | -0.00371 | -0.010645
-0.73 | -0.00121 | -0.00385 | -0.010325
-0.72 | -0.001139 | -0.00351 | -0.00866
-0.71 | -0.0010495 | -0.003435 | -0.00881
-0.7 | -0.0009925 | -0.003585 | -0.009325
-0.69 | -0.0010275 | -0.003065 | -0.008345
-0.68 | -0.0010075 | -0.002925 | -0.008945
-0.67 | -0.000964 | -0.00328 | -0.0091
-0.66 | -0.0009255 | -0.002845 | -0.008945
-0.65 | -0.000826 | -0.002475 | -0.007735
-0.64 | -0.0007535 | -0.0029 | -0.007585
-0.63 | -0.0008105 | -0.00287 | -0.008225
-0.62 | -0.000813 | -0.00256 | -0.006875
-0.61 | -0.0006875 | -0.002305 | -0.00679
-0.6 | -0.0005745 | -0.002215 | -0.00662
-0.59 | -0.000573 | -0.00232 | -0.00653
-0.58 | -0.0006495 | -0.002285 | -0.006885
-0.57 | -0.0005905 | -0.00204 | -0.00661
-0.56 | -0.000502 | -0.002035 | -0.006675
-0.55 | -0.000559 | -0.00186 | -0.00557
-0.54 | -0.0005225 | -0.001715 | -0.004685
-0.53 | -0.000432 | -0.00179 | -0.004645
-0.52 | -0.000381 | -0.0013535 | -0.003945
-0.51 | -0.0002905 | -0.0012245 | -0.00347
-0.5 | -0.000259 | -0.0011165 | -0.00268
-0.49 | -0.0001855 | -0.0004995 | -0.00172
-0.48 | -6.55e-05 | -7.75e-05 | -0.000445
-0.47 | 0.0001175 | 0.000387 | 0.00204
-0.46 | 0.000334 | 0.0012685 | 0.004505
-0.45 | 0.00062 | 0.00229 | 0.00764
-0.44 | 0.0009835 | 0.003584 | 0.01319
-0.43 | 0.00149 | 0.005697 | 0.0206
-0.42 | 0.002231 | 0.008345 | 0.03049
-0.41 | 0.003196 | 0.01184 | 0.04422
-0.4 | 0.00458 | 0.01678 | 0.062835
-0.39 | 0.0063115 | 0.023575 | 0.08842
-0.38 | 0.0087175 | 0.033055 | 0.127925
-0.37 | 0.01248 | 0.045985 | 0.17896
-0.36 | 0.017139 | 0.06318 | 0.24255
-0.35 | 0.023375 | 0.08851 | 0.34165
-0.34 | 0.03183 | 0.12232 | 0.47665
-0.33 | 0.043745 | 0.17594 | 0.65335
-0.32 | 0.0599 | 0.2371 | 0.902
-0.31 | 0.08267 | 0.31855 | 1.24435
-0.3 | 0.112965 | 0.44005 | 1.73185
-0.29 | 0.17285 | 0.60275 | 2.31715
-0.28 | 0.23498 | 0.81805 | 3.151
-0.27 | 0.2997 | 1.11055 | 4.3405
-0.26 | 0.4043 | 1.5599 | 5.79
-0.25 | 0.54605 | 2.0561 | 7.842
-0.24 | 0.7466 | 2.7565 | 10.5685
-0.23 | 1.00955 | 3.7445 | 14.069
-0.22 | 1.44715 | 4.9775 | 18.788
-0.21 | 1.94605 | 6.703 | 25.025
-0.2 | 2.514 | 8.875 | 32.915
-0.19 | 3.3825 | 11.8645 | 43.4
-0.18 | 4.537 | 15.8485 | 55.415
-0.17 | 6.0365 | 20.747 | 71.03
-0.16 | 7.9535 | 27 | 92.185
-0.15 | 10.6275 | 35.395 | 115.81
-0.14 | 14.079 | 46.01 | 142.96
-0.13 | 18.5955 | 58.13 | 175.55
-0.12 | 24.16 | 73.915 | 211.4
-0.11 | 31.15 | 94.67 | 253.9
-0.1 | 40.73 | 118.79 | 298.55
-0.09 | 52.035 | 145.78 | 342.95
-0.08 | 65.635 | 177.55 | 394.2
-0.07 | 81.935 | 212.85 | 443.85
-0.06 | 101.975 | 256.45 | 492.75
-0.05 | 123.235 | 302.2 | 547.5
-0.04 | 148.74 | 345.9 | 602.8
-0.03 | 178 | 395.65 | 651.9
-0.02 | 210 | 449.05 | 704.35
-0.01 | 246.15 | 505.25 | 760.35
0 | 279.75 | 557.4 | 797.5
0.01 | 311.4 | 598.3 | 830
0.02 | 346.75 | 654.7 | 879.5
0.03 | 380.2 | 701.75 | 924.5
0.04 | 408.95 | 742.45 | 957.5
0.05 | 438.65 | 792.5 | 979
0.06 | 462.1 | 827.5 | 1018
0.07 | 481.5 | 866.5 | 1058.5
0.08 | 495.75 | 898.5 | 1071
0.09 | 499.95 | 929 | 1096
0.1 | 509.8 | 963 | 1111
0.11 | 516 | 990.5 | 1135.5
0.12 | 510.5 | 1005.5 | 1159
0.13 | 505 | 1026.5 | 1163
0.14 | 499.5 | 1055 | 1171
0.15 | 488.5 | 1073 | 1185.5
0.16 | 469.5 | 1091 | 1202.5
0.17 | 449 | 1086 | 1203
0.18 | 432 | 1101 | 1208
0.19 | 415.5 | 1126 | 1206
0.2 | 401.5 | 1132.5 | 1216
0.21 | 382 | 1136.5 | 1230
0.22 | 356 | 1132.5 | 1220.5
0.23 | 340.5 | 1136.5 | 1217.5
0.24 | 316 | 1142 | 1211.5
0.25 | 294 | 1145.5 | 1213.5
0.26 | 285 | 1132.5 | 1208
0.27 | 265.5 | 1128 | 1193.5
0.28 | 254.5 | 1136 | 1194.5
0.29 | 232 | 1128 | 1185.5
0.3 | 208.5 | 1119.5 | 1170.5
0.31 | 206 | 1101.5 | 1165.5
0.32 | 201.5 | 1094 | 1156.5
0.33 | 189 | 1092.5 | 1132
0.34 | 168 | 1071 | 1122.5
0.35 | 148.5 | 1052.5 | 1116
0.36 | 148.5 | 1041 | 1103
0.37 | 158 | 1028 | 1087
0.38 | 135.5 | 1005.5 | 1055
0.39 | 104.5 | 984 | 1035.5
0.4 | 106 | 957 | 1025.5
0.41 | 107 | 943 | 1010.5
0.42 | 115 | 925.5 | 991.5
0.43 | 101.5 | 893 | 965
0.44 | 74.5 | 865.5 | 944
0.45 | 82 | 836 | 920
0.46 | 85.5 | 812 | 886.5
0.47 | 86.5 | 787 | 875
0.48 | 73 | 752.5 | 850
0.49 | 59.5 | 723 | 825
0.5 | 61 | 714 | 830