## IDS-VDS Characteristic (mA-mm)
VGS (V) | VDS = 0.100 V | VDS = 0.500 V | VDS = 0.900 V
-0.75 | 0.00033658 | 0.0013225 | 0.0042327
-0.74 | 0.00032209 | 0.0012704 | 0.004093
-0.73 | 0.00030626 | 0.001229 | 0.0039595
-0.72 | 0.00029465 | 0.0011884 | 0.0038411
-0.71 | 0.00028078 | 0.0011478 | 0.0037127
-0.7 | 0.00026536 | 0.0011024 | 0.0036122
-0.69 | 0.0002549 | 0.0010628 | 0.0035241
-0.68 | 0.00024259 | 0.0010323 | 0.003439
-0.67 | 0.00023197 | 0.0009946 | 0.0033455
-0.66 | 0.00022081 | 0.0009601 | 0.0032209
-0.65 | 0.00021154 | 0.0009189 | 0.0031228
-0.64 | 0.00020229 | 0.0008876 | 0.0030285
-0.63 | 0.00019328 | 0.0008522 | 0.0029296
-0.62 | 0.00018489 | 0.000822 | 0.0028639
-0.61 | 0.00017422 | 0.0007982 | 0.0027601
-0.6 | 0.00016664 | 0.0007722 | 0.0026781
-0.59 | 0.00015979 | 0.0007373 | 0.0025774
-0.58 | 0.0001525 | 0.000711 | 0.0025035
-0.57 | 0.00014501 | 0.0006834 | 0.002421
-0.56 | 0.00013862 | 0.0006623 | 0.0023602
-0.55 | 0.00013267 | 0.0006407 | 0.0022974
-0.54 | 0.00012638 | 0.0006155 | 0.0022049
-0.53 | 0.00012238 | 0.0005966 | 0.0021495
-0.52 | 0.00011674 | 0.0005727 | 0.0021041
-0.51 | 0.00011221 | 0.00056 | 0.0020444
-0.5 | 0.0001081 | 0.0005456 | 0.0019936
-0.49 | 0.000106 | 0.0005313 | 0.0019731
-0.48 | 0.00010357 | 0.000524 | 0.0019359
-0.47 | 0.00010259 | 0.0005202 | 0.00191
-0.46 | 0.00010288 | 0.0005177 | 0.001921
-0.45 | 0.00010467 | 0.0005244 | 0.0019585
-0.44 | 0.00011041 | 0.0005461 | 0.0020207
-0.43 | 0.00011957 | 0.0005769 | 0.0021208
-0.42 | 0.00013347 | 0.000628 | 0.0022996
-0.41 | 0.00015421 | 0.0007032 | 0.002568
-0.4 | 0.0001845 | 0.0008102 | 0.0029563
-0.39 | 0.00022846 | 0.00097 | 0.0035347
-0.38 | 0.00028772 | 0.0011874 | 0.0043355
-0.37 | 0.0003728 | 0.0015015 | 0.0054847
-0.36 | 0.00048978 | 0.0019275 | 0.007177
-0.35 | 0.0006928 | 0.002534 | 0.009374
-0.34 | 0.0009305 | 0.0033668 | 0.012584
-0.33 | 0.0012527 | 0.004513 | 0.01701
-0.32 | 0.0016957 | 0.006261 | 0.023194
-0.31 | 0.0023046 | 0.008454 | 0.031641
-0.3 | 0.0031364 | 0.011503 | 0.043383
-0.29 | 0.0042964 | 0.015696 | 0.05968
-0.28 | 0.005961 | 0.021545 | 0.08149
-0.27 | 0.008163 | 0.029317 | 0.1121
-0.26 | 0.011078 | 0.040219 | 0.15382
-0.25 | 0.015147 | 0.054854 | 0.20842
-0.24 | 0.020594 | 0.07581 | 0.2834
-0.23 | 0.028149 | 0.10231 | 0.38528
-0.22 | 0.038252 | 0.13916 | 0.52347
-0.21 | 0.051933 | 0.18855 | 0.7051
-0.2 | 0.07252 | 0.25337 | 0.9494
-0.19 | 0.09752 | 0.34106 | 1.2721
-0.18 | 0.13235 | 0.45861 | 1.6944
-0.17 | 0.17879 | 0.6159 | 2.2484
-0.16 | 0.23985 | 0.8218 | 2.9459
-0.15 | 0.32204 | 1.0925 | 3.8703
-0.14 | 0.43002 | 1.4467 | 5.0202
-0.13 | 0.5736 | 1.902 | 6.468
-0.12 | 0.7644 | 2.4842 | 8.239
-0.11 | 1.0111 | 3.24 | 10.358
-0.1 | 1.3372 | 4.1952 | 12.941
-0.09 | 1.7557 | 5.3824 | 15.913
-0.08 | 2.2941 | 6.874 | 19.386
-0.07 | 2.9636 | 8.634 | 23.341
-0.06 | 3.8216 | 10.829 | 27.85
-0.05 | 4.8876 | 13.471 | 32.846
-0.04 | 6.14 | 16.49 | 38.416
-0.03 | 7.728 | 20.072 | 44.416
-0.02 | 9.554 | 24.027 | 51.01
-0.01 | 11.761 | 28.641 | 58.2
0 | 14.284 | 33.747 | 65.81
0.01 | 17.158 | 39.443 | 73.78
0.02 | 20.35 | 45.473 | 82.06
0.03 | 23.984 | 52.162 | 91.06
0.04 | 27.864 | 59.17 | 100.31
0.05 | 32.051 | 66.78 | 109.91
0.06 | 36.523 | 74.76 | 119.66
0.07 | 41.218 | 83.12 | 130.01
0.08 | 46.146 | 92.06 | 140.59
0.09 | 51.124 | 100.84 | 151.2
0.1 | 56.18 | 110.34 | 162.34
0.11 | 61.25 | 120.05 | 173.36
0.12 | 66.42 | 130.02 | 184.94
0.13 | 71.53 | 140.18 | 196.47
0.14 | 76.58 | 150.49 | 208.15
0.15 | 81.53 | 161.08 | 219.92
0.16 | 86.41 | 171.88 | 231.87
0.17 | 91.04 | 182.84 | 243.86
0.18 | 95.45 | 193.72 | 255.94
0.19 | 99.79 | 204.88 | 268.04
0.2 | 103.86 | 216.12 | 280.02
0.21 | 107.78 | 227.5 | 292.47
0.22 | 111.56 | 238.91 | 304.62
0.23 | 115.18 | 250.06 | 316.83
0.24 | 118.35 | 261.61 | 329.08
0.25 | 121.52 | 273.13 | 341.04
0.26 | 124.44 | 284.48 | 353.39
0.27 | 127.09 | 295.99 | 365.37
0.28 | 129.97 | 307.21 | 377.31
0.29 | 132.32 | 318.55 | 389.3
0.3 | 134.58 | 329.93 | 401.15
0.31 | 136.72 | 341.13 | 412.96
0.32 | 138.76 | 352.06 | 424.64
0.33 | 140.71 | 363.14 | 436.22
0.34 | 142.5 | 373.96 | 447.45
0.35 | 144.1 | 384.7 | 458.79
0.36 | 145.63 | 395.3 | 469.94
0.37 | 147.29 | 405.65 | 480.99
0.38 | 148.57 | 415.91 | 491.89
0.39 | 149.88 | 425.91 | 502.28
0.4 | 151.06 | 435.77 | 512.89
0.41 | 152.04 | 445.39 | 523.14
0.42 | 153.4 | 454.82 | 533.31
0.43 | 154.29 | 464.02 | 543.15
0.44 | 155.22 | 472.92 | 552.79
0.45 | 156.13 | 481.54 | 562.27
0.46 | 156.84 | 489.98 | 571.5
0.47 | 157.9 | 498.09 | 580.5
0.48 | 158.58 | 505.86 | 589
0.49 | 159.23 | 513.39 | 597.6
0.5 | 159.91 | 520.61 | 605.8

## Tranconductance (mS-mm)
VGS (V) | VDS = 0.100 V | VDS = 0.500 V | VDS = 0.900 V
-0.75 | -0.001449 | -0.00521 | -0.01397
-0.74 | -0.001516 | -0.004675 | -0.01366
-0.73 | -0.001372 | -0.0041 | -0.012595
-0.72 | -0.001274 | -0.00406 | -0.01234
-0.71 | -0.0014645 | -0.0043 | -0.011445
-0.7 | -0.001294 | -0.00425 | -0.00943
-0.69 | -0.0011385 | -0.003505 | -0.00866
-0.68 | -0.0011465 | -0.00341 | -0.00893
-0.67 | -0.001089 | -0.00361 | -0.010905
-0.66 | -0.0010215 | -0.003785 | -0.011135
-0.65 | -0.000926 | -0.003625 | -0.00962
-0.64 | -0.000913 | -0.003335 | -0.00966
-0.63 | -0.00087 | -0.00328 | -0.00823
-0.62 | -0.000953 | -0.0027 | -0.008475
-0.61 | -0.0009125 | -0.00249 | -0.00929
-0.6 | -0.0007215 | -0.003045 | -0.009135
-0.59 | -0.000707 | -0.00306 | -0.00873
-0.58 | -0.000739 | -0.002695 | -0.00782
-0.57 | -0.000694 | -0.002435 | -0.007165
-0.56 | -0.000617 | -0.002135 | -0.00618
-0.55 | -0.000612 | -0.00234 | -0.007765
-0.54 | -0.0005145 | -0.002205 | -0.007395
-0.53 | -0.000482 | -0.00214 | -0.00504
-0.52 | -0.0005085 | -0.00183 | -0.005255
-0.51 | -0.000432 | -0.001355 | -0.005525
-0.5 | -0.0003105 | -0.001435 | -0.003565
-0.49 | -0.0002265 | -0.00108 | -0.002885
-0.48 | -0.0001705 | -0.000555 | -0.003155
-0.47 | -3.45e-05 | -0.000315 | -0.000745
-0.46 | 0.000104 | 0.00021 | 0.002425
-0.45 | 0.0003765 | 0.00142 | 0.004985
-0.44 | 0.000745 | 0.002625 | 0.008115
-0.43 | 0.001153 | 0.004095 | 0.013945
-0.42 | 0.001732 | 0.006315 | 0.02236
-0.41 | 0.0025515 | 0.00911 | 0.032835
-0.4 | 0.0037125 | 0.01334 | 0.048335
-0.39 | 0.005161 | 0.01886 | 0.06896
-0.38 | 0.007217 | 0.026575 | 0.0975
-0.37 | 0.010103 | 0.037005 | 0.142075
-0.36 | 0.016 | 0.051625 | 0.194465
-0.35 | 0.022036 | 0.071965 | 0.27035
-0.34 | 0.027995 | 0.09895 | 0.3818
-0.33 | 0.03826 | 0.14471 | 0.5305
-0.32 | 0.052595 | 0.19705 | 0.73155
-0.31 | 0.072035 | 0.2621 | 1.00945
-0.3 | 0.09959 | 0.3621 | 1.40195
-0.29 | 0.14123 | 0.5021 | 1.90535
-0.28 | 0.19333 | 0.68105 | 2.621
-0.27 | 0.25585 | 0.9337 | 3.6165
-0.26 | 0.3492 | 1.27685 | 4.816
-0.25 | 0.4758 | 1.77955 | 6.479
-0.24 | 0.6501 | 2.3728 | 8.843
-0.23 | 0.8829 | 3.1675 | 12.0035
-0.22 | 1.1892 | 4.312 | 15.991
-0.21 | 1.7134 | 5.7105 | 21.2965
-0.2 | 2.27935 | 7.6255 | 28.35
-0.19 | 2.9915 | 10.262 | 37.25
-0.18 | 4.0635 | 13.742 | 48.815
-0.17 | 5.375 | 18.1595 | 62.575
-0.16 | 7.1625 | 23.83 | 81.095
-0.15 | 9.5085 | 31.245 | 103.715
-0.14 | 12.578 | 40.475 | 129.885
-0.13 | 16.719 | 51.875 | 160.94
-0.12 | 21.875 | 66.9 | 194.5
-0.11 | 28.64 | 85.55 | 235.1
-0.1 | 37.23 | 107.12 | 277.75
-0.09 | 47.845 | 133.94 | 322.25
-0.08 | 60.395 | 162.58 | 371.4
-0.07 | 76.375 | 197.75 | 423.2
-0.06 | 96.2 | 241.85 | 475.25
-0.05 | 115.92 | 283.05 | 528.3
-0.04 | 142.02 | 330.05 | 578.5
-0.03 | 170.7 | 376.85 | 629.7
-0.02 | 201.65 | 428.45 | 689.2
-0.01 | 236.5 | 486 | 740
0 | 269.85 | 540.1 | 779
0.01 | 303.3 | 586.3 | 812.5
0.02 | 341.3 | 635.95 | 864
0.03 | 375.7 | 684.85 | 912.5
0.04 | 403.35 | 730.9 | 942.5
0.05 | 432.95 | 779.5 | 967.5
0.06 | 458.35 | 817 | 1005
0.07 | 481.15 | 865 | 1046.5
0.08 | 495.3 | 886 | 1059.5
0.09 | 501.7 | 914 | 1087.5
0.1 | 506.3 | 960.5 | 1108
0.11 | 512 | 984 | 1130
0.12 | 514 | 1006.5 | 1155.5
0.13 | 508 | 1023.5 | 1160.5
0.14 | 500 | 1045 | 1172.5
0.15 | 491.5 | 1069.5 | 1186
0.16 | 475.5 | 1088 | 1197
0.17 | 452 | 1092 | 1203.5
0.18 | 437.5 | 1102 | 1209
0.19 | 420.5 | 1120 | 1204
0.2 | 399.5 | 1131 | 1221.5
0.21 | 385 | 1139.5 | 1230
0.22 | 370 | 1128 | 1218
0.23 | 339.5 | 1135 | 1223
0.24 | 317 | 1153.5 | 1210.5
0.25 | 304.5 | 1143.5 | 1215.5
0.26 | 278.5 | 1143 | 1216.5
0.27 | 276.5 | 1136.5 | 1196
0.28 | 261.5 | 1128 | 1196.5
0.29 | 230.5 | 1136 | 1192
0.3 | 220 | 1129 | 1183
0.31 | 209 | 1106.5 | 1174.5
0.32 | 199.5 | 1100.5 | 1163
0.33 | 187 | 1095 | 1140.5
0.34 | 169.5 | 1078 | 1128.5
0.35 | 156.5 | 1067 | 1124.5
0.36 | 159.5 | 1047.5 | 1110
0.37 | 147 | 1030.5 | 1097.5
0.38 | 129.5 | 1013 | 1064.5
0.39 | 124.5 | 993 | 1050
0.4 | 108 | 974 | 1043
0.41 | 117 | 952.5 | 1021
0.42 | 112.5 | 931.5 | 1000.5
0.43 | 91 | 905 | 974
0.44 | 92 | 876 | 956
0.45 | 81 | 853 | 935.5
0.46 | 88.5 | 827.5 | 911.5
0.47 | 87 | 794 | 875
0.48 | 66.5 | 765 | 855
0.49 | 66.5 | 737.5 | 840
0.5 | 68 | 722 | 820