## IDS-VDS Characteristic (mA-mm)
VGS (V) | VDS = 0.100 V | VDS = 0.500 V | VDS = 0.900 V
-0.75 | 0.00032552 | 0.0012834 | 0.0041405
-0.74 | 0.00031229 | 0.0012441 | 0.003991
-0.73 | 0.00029856 | 0.001202 | 0.003894
-0.72 | 0.00028706 | 0.0011542 | 0.0037568
-0.71 | 0.00027254 | 0.0011194 | 0.0036415
-0.7 | 0.00026132 | 0.0010786 | 0.0035483
-0.69 | 0.00024992 | 0.0010438 | 0.0034316
-0.68 | 0.00023869 | 0.0010064 | 0.0033346
-0.67 | 0.00022934 | 0.0009677 | 0.003223
-0.66 | 0.00021931 | 0.0009323 | 0.0031275
-0.65 | 0.00020842 | 0.0008978 | 0.0030471
-0.64 | 0.00019909 | 0.0008728 | 0.0029515
-0.63 | 0.00019222 | 0.0008371 | 0.0028667
-0.62 | 0.00018122 | 0.0008035 | 0.0027602
-0.61 | 0.00017453 | 0.000776 | 0.0026679
-0.6 | 0.00016608 | 0.0007487 | 0.0026
-0.59 | 0.00015927 | 0.0007269 | 0.0025201
-0.58 | 0.00015155 | 0.0007031 | 0.0024289
-0.57 | 0.00014475 | 0.0006737 | 0.0023565
-0.56 | 0.0001385 | 0.0006517 | 0.0022834
-0.55 | 0.00013167 | 0.0006322 | 0.002231
-0.54 | 0.00012576 | 0.0006066 | 0.0021587
-0.53 | 0.00012081 | 0.0005884 | 0.0020925
-0.52 | 0.00011657 | 0.0005675 | 0.00205
-0.51 | 0.0001115 | 0.0005506 | 0.0019907
-0.5 | 0.00010887 | 0.0005372 | 0.0019499
-0.49 | 0.0001051 | 0.0005275 | 0.0019129
-0.48 | 0.00010321 | 0.0005194 | 0.0018911
-0.47 | 0.00010237 | 0.0005136 | 0.0018737
-0.46 | 0.00010346 | 0.0005154 | 0.0018912
-0.45 | 0.00010559 | 0.0005226 | 0.0019244
-0.44 | 0.00011226 | 0.000545 | 0.0019879
-0.43 | 0.00012133 | 0.0005779 | 0.0021249
-0.42 | 0.0001364 | 0.0006294 | 0.0023125
-0.41 | 0.00015803 | 0.0007101 | 0.0026026
-0.4 | 0.00018991 | 0.0008229 | 0.0030178
-0.39 | 0.00023418 | 0.0009882 | 0.00363
-0.38 | 0.00029768 | 0.0012179 | 0.0044872
-0.37 | 0.00038515 | 0.0015407 | 0.0056973
-0.36 | 0.00050738 | 0.0019893 | 0.007488
-0.35 | 0.0007182 | 0.0026147 | 0.009859
-0.34 | 0.000963 | 0.0034825 | 0.013262
-0.33 | 0.0012925 | 0.0046814 | 0.017946
-0.32 | 0.0017583 | 0.006512 | 0.024423
-0.31 | 0.0023816 | 0.008771 | 0.033402
-0.3 | 0.003259 | 0.011973 | 0.045797
-0.29 | 0.0044367 | 0.016352 | 0.06278
-0.28 | 0.006298 | 0.02229 | 0.08609
-0.27 | 0.008598 | 0.030413 | 0.11851
-0.26 | 0.011718 | 0.041687 | 0.16192
-0.25 | 0.015904 | 0.056756 | 0.22063
-0.24 | 0.021618 | 0.07866 | 0.29939
-0.23 | 0.029437 | 0.10591 | 0.40474
-0.22 | 0.039912 | 0.14404 | 0.5503
-0.21 | 0.054203 | 0.19498 | 0.741
-0.2 | 0.07509 | 0.26357 | 0.9921
-0.19 | 0.10131 | 0.35474 | 1.3381
-0.18 | 0.13688 | 0.477 | 1.778
-0.17 | 0.18412 | 0.6381 | 2.3458
-0.16 | 0.24755 | 0.8471 | 3.092
-0.15 | 0.33126 | 1.1283 | 4.0367
-0.14 | 0.44444 | 1.4942 | 5.2187
-0.13 | 0.594 | 1.9598 | 6.688
-0.12 | 0.7909 | 2.5626 | 8.514
-0.11 | 1.0441 | 3.3432 | 10.719
-0.1 | 1.3785 | 4.3172 | 13.312
-0.09 | 1.8112 | 5.5607 | 16.403
-0.08 | 2.3597 | 7.067 | 19.864
-0.07 | 3.0569 | 8.895 | 23.91
-0.06 | 3.9222 | 11.116 | 28.512
-0.05 | 5.0164 | 13.798 | 33.593
-0.04 | 6.294 | 16.895 | 39.223
-0.03 | 7.888 | 20.526 | 45.256
-0.02 | 9.752 | 24.542 | 51.945
-0.01 | 11.986 | 29.231 | 59.17
0 | 14.57 | 34.43 | 66.86
0.01 | 17.465 | 40.141 | 74.86
0.02 | 20.694 | 46.18 | 83.42
0.03 | 24.311 | 52.967 | 92.3
0.04 | 28.249 | 60.01 | 101.58
0.05 | 32.455 | 67.71 | 111.24
0.06 | 36.926 | 75.74 | 121.22
0.07 | 41.632 | 84.24 | 131.43
0.08 | 46.528 | 93.01 | 142.06
0.09 | 51.534 | 101.94 | 152.9
0.1 | 56.633 | 111.46 | 163.81
0.11 | 61.63 | 121.16 | 175.17
0.12 | 66.87 | 131.22 | 186.45
0.13 | 72.04 | 141.42 | 198.13
0.14 | 77.06 | 151.73 | 209.85
0.15 | 81.96 | 162.39 | 221.64
0.16 | 86.79 | 173.23 | 233.74
0.17 | 91.45 | 184.2 | 245.53
0.18 | 95.95 | 195.01 | 257.8
0.19 | 100.3 | 206.19 | 269.92
0.2 | 104.37 | 217.48 | 282.07
0.21 | 108.25 | 228.85 | 294.29
0.22 | 111.88 | 240.35 | 306.53
0.23 | 115.49 | 251.59 | 318.75
0.24 | 118.88 | 263.13 | 330.92
0.25 | 122.06 | 274.58 | 343.21
0.26 | 124.98 | 286.02 | 355.1
0.27 | 127.66 | 297.5 | 367.35
0.28 | 130.37 | 308.76 | 379.33
0.29 | 132.8 | 320.17 | 391.25
0.3 | 135.16 | 331.56 | 403.29
0.31 | 137.39 | 342.66 | 414.92
0.32 | 139.15 | 353.52 | 426.62
0.33 | 141.26 | 364.7 | 438.22
0.34 | 142.94 | 375.55 | 449.63
0.35 | 144.63 | 386.24 | 460.81
0.36 | 146.29 | 396.81 | 471.88
0.37 | 147.66 | 407.22 | 483.02
0.38 | 148.98 | 417.45 | 493.8
0.39 | 150.33 | 427.52 | 504.43
0.4 | 151.57 | 437.31 | 514.73
0.41 | 152.76 | 446.89 | 525.01
0.42 | 153.88 | 456.37 | 535.17
0.43 | 154.68 | 465.53 | 545.02
0.44 | 155.81 | 474.45 | 554.74
0.45 | 156.72 | 483.02 | 564.05
0.46 | 157.35 | 491.35 | 573.4
0.47 | 158.37 | 499.54 | 582.1
0.48 | 159.03 | 507.32 | 590.8
0.49 | 159.82 | 514.83 | 599.4
0.5 | 160.51 | 521.99 | 607.5

## Tranconductance (mS-mm)
VGS (V) | VDS = 0.100 V | VDS = 0.500 V | VDS = 0.900 V
-0.75 | -0.001323 | -0.00393 | -0.01495
-0.74 | -0.001348 | -0.00407 | -0.012325
-0.73 | -0.0012615 | -0.004495 | -0.01171
-0.72 | -0.001301 | -0.00413 | -0.012625
-0.71 | -0.001287 | -0.00378 | -0.010425
-0.7 | -0.001131 | -0.00378 | -0.010495
-0.69 | -0.0011315 | -0.00361 | -0.010685
-0.68 | -0.001029 | -0.003805 | -0.01043
-0.67 | -0.000969 | -0.003705 | -0.010355
-0.66 | -0.001046 | -0.003495 | -0.008795
-0.65 | -0.001011 | -0.002975 | -0.0088
-0.64 | -0.00081 | -0.003035 | -0.00902
-0.63 | -0.0008935 | -0.003465 | -0.009565
-0.62 | -0.0008845 | -0.003055 | -0.00994
-0.61 | -0.000757 | -0.00274 | -0.00801
-0.6 | -0.000763 | -0.002455 | -0.00739
-0.59 | -0.0007265 | -0.00228 | -0.008555
-0.58 | -0.000726 | -0.00266 | -0.00818
-0.57 | -0.0006525 | -0.00257 | -0.007275
-0.56 | -0.000654 | -0.002075 | -0.006275
-0.55 | -0.000637 | -0.002255 | -0.006235
-0.54 | -0.000543 | -0.00219 | -0.006925
-0.53 | -0.0004595 | -0.001955 | -0.005435
-0.52 | -0.0004655 | -0.00189 | -0.00509
-0.51 | -0.000385 | -0.001515 | -0.005005
-0.5 | -0.00032 | -0.001155 | -0.00389
-0.49 | -0.000283 | -0.00089 | -0.00294
-0.48 | -0.0001365 | -0.000695 | -0.00196
-0.47 | 1.25e-05 | -0.0002 | 5e-06
-0.46 | 0.000161 | 0.00045 | 0.002535
-0.45 | 0.00044 | 0.00148 | 0.004835
-0.44 | 0.000787 | 0.002765 | 0.010025
-0.43 | 0.001207 | 0.00422 | 0.01623
-0.42 | 0.001835 | 0.00661 | 0.023885
-0.41 | 0.0026755 | 0.009675 | 0.035265
-0.4 | 0.0038075 | 0.013905 | 0.05137
-0.39 | 0.0053885 | 0.01975 | 0.07347
-0.38 | 0.0075485 | 0.027625 | 0.103365
-0.37 | 0.010485 | 0.03857 | 0.15004
-0.36 | 0.0166525 | 0.0537 | 0.208085
-0.35 | 0.022781 | 0.07466 | 0.2887
-0.34 | 0.028715 | 0.103335 | 0.40435
-0.33 | 0.039765 | 0.151475 | 0.55805
-0.32 | 0.054455 | 0.20448 | 0.7728
-0.31 | 0.075035 | 0.27305 | 1.0687
-0.3 | 0.102755 | 0.37905 | 1.4689
-0.29 | 0.15195 | 0.51585 | 2.01465
-0.28 | 0.208065 | 0.70305 | 2.7865
-0.27 | 0.271 | 0.96985 | 3.7915
-0.26 | 0.3653 | 1.31715 | 5.106
-0.25 | 0.495 | 1.84865 | 6.8735
-0.24 | 0.67665 | 2.4577 | 9.2055
-0.23 | 0.9147 | 3.269 | 12.5455
-0.22 | 1.2383 | 4.4535 | 16.813
-0.21 | 1.7589 | 5.9765 | 22.09
-0.2 | 2.35535 | 7.988 | 29.855
-0.19 | 3.0895 | 10.6715 | 39.295
-0.18 | 4.1405 | 14.168 | 50.385
-0.17 | 5.5335 | 18.505 | 65.7
-0.16 | 7.357 | 24.51 | 84.545
-0.15 | 9.8445 | 32.355 | 106.335
-0.14 | 13.137 | 41.575 | 132.565
-0.13 | 17.323 | 53.42 | 164.765
-0.12 | 22.505 | 69.17 | 201.55
-0.11 | 29.38 | 87.73 | 239.9
-0.1 | 38.355 | 110.875 | 284.2
-0.09 | 49.06 | 137.49 | 327.6
-0.08 | 62.285 | 166.715 | 375.35
-0.07 | 78.125 | 202.45 | 432.4
-0.06 | 97.975 | 245.15 | 484.15
-0.05 | 118.59 | 288.95 | 535.55
-0.04 | 143.58 | 336.4 | 583.15
-0.03 | 172.9 | 382.35 | 636.1
-0.02 | 204.9 | 435.25 | 695.7
-0.01 | 240.9 | 494.4 | 745.75
0 | 273.95 | 545.5 | 784.5
0.01 | 306.2 | 587.5 | 828
0.02 | 342.3 | 641.3 | 872
0.03 | 377.75 | 691.5 | 908
0.04 | 407.2 | 737.15 | 947
0.05 | 433.85 | 786.5 | 982
0.06 | 458.85 | 826.5 | 1009.5
0.07 | 480.1 | 863.5 | 1042
0.08 | 495.1 | 885 | 1073.5
0.09 | 505.25 | 922.5 | 1087.5
0.1 | 504.8 | 961 | 1113.5
0.11 | 511.85 | 988 | 1132
0.12 | 520.5 | 1013 | 1148
0.13 | 509.5 | 1025.5 | 1170
0.14 | 496 | 1048.5 | 1175.5
0.15 | 486.5 | 1075 | 1194.5
0.16 | 474.5 | 1090.5 | 1194.5
0.17 | 458 | 1089 | 1203
0.18 | 442.5 | 1099.5 | 1219.5
0.19 | 421 | 1123.5 | 1213.5
0.2 | 397.5 | 1133 | 1218.5
0.21 | 375.5 | 1143.5 | 1223
0.22 | 362 | 1137 | 1223
0.23 | 350 | 1139 | 1219.5
0.24 | 328.5 | 1149.5 | 1223
0.25 | 305 | 1144.5 | 1209
0.26 | 280 | 1146 | 1207
0.27 | 269.5 | 1137 | 1211.5
0.28 | 257 | 1133.5 | 1195
0.29 | 239.5 | 1140 | 1198
0.3 | 229.5 | 1124.5 | 1183.5
0.31 | 199.5 | 1098 | 1166.5
0.32 | 193.5 | 1102 | 1165
0.33 | 189.5 | 1101.5 | 1150.5
0.34 | 168.5 | 1077 | 1129.5
0.35 | 167.5 | 1063 | 1112.5
0.36 | 151.5 | 1049 | 1110.5
0.37 | 134.5 | 1032 | 1096
0.38 | 133.5 | 1015 | 1070.5
0.39 | 129.5 | 993 | 1046.5
0.4 | 121.5 | 968.5 | 1029
0.41 | 115.5 | 953 | 1022
0.42 | 96 | 932 | 1000.5
0.43 | 96.5 | 904 | 978.5
0.44 | 102 | 874.5 | 951.5
0.45 | 77 | 845 | 933
0.46 | 82.5 | 826 | 902.5
0.47 | 84 | 798.5 | 870
0.48 | 72.5 | 764.5 | 865
0.49 | 74 | 733.5 | 835
0.5 | 69 | 716 | 810