## IDS-VDS Characteristic (mA-mm)
VGS (V) | VDS = 0.100 V | VDS = 0.500 V | VDS = 0.900 V
-0.75 | 0.00032401 | 0.0012678 | 0.0040914
-0.74 | 0.00031064 | 0.0012277 | 0.0039781
-0.73 | 0.000298 | 0.0011827 | 0.0038715
-0.72 | 0.00028294 | 0.0011402 | 0.0037778
-0.71 | 0.00027181 | 0.0011023 | 0.0036455
-0.7 | 0.0002607 | 0.0010613 | 0.0035411
-0.69 | 0.00024885 | 0.001023 | 0.0034386
-0.68 | 0.0002371 | 0.0009864 | 0.0033312
-0.67 | 0.0002271 | 0.000955 | 0.0032483
-0.66 | 0.00021693 | 0.0009274 | 0.0031325
-0.65 | 0.00020719 | 0.0008922 | 0.0030444
-0.64 | 0.00019891 | 0.0008584 | 0.0029549
-0.63 | 0.00019137 | 0.0008291 | 0.0028648
-0.62 | 0.0001813 | 0.0008008 | 0.0027736
-0.61 | 0.00017263 | 0.0007711 | 0.0026944
-0.6 | 0.00016558 | 0.0007465 | 0.002596
-0.59 | 0.00015762 | 0.0007167 | 0.0025062
-0.58 | 0.00015051 | 0.0006928 | 0.0024482
-0.57 | 0.00014459 | 0.0006632 | 0.0023617
-0.56 | 0.00013879 | 0.0006384 | 0.0022855
-0.55 | 0.00013128 | 0.0006196 | 0.0022093
-0.54 | 0.0001256 | 0.0006017 | 0.0021424
-0.53 | 0.00011989 | 0.0005773 | 0.002087
-0.52 | 0.00011559 | 0.0005608 | 0.0020298
-0.51 | 0.00011216 | 0.0005428 | 0.0019804
-0.5 | 0.00010805 | 0.0005313 | 0.0019451
-0.49 | 0.00010462 | 0.0005185 | 0.0019073
-0.48 | 0.00010235 | 0.0005119 | 0.0018962
-0.47 | 0.00010303 | 0.0005072 | 0.0018829
-0.46 | 0.00010344 | 0.0005133 | 0.001898
-0.45 | 0.00010686 | 0.0005243 | 0.0019478
-0.44 | 0.00011333 | 0.0005492 | 0.0020246
-0.43 | 0.00012325 | 0.0005841 | 0.0021554
-0.42 | 0.00013865 | 0.0006427 | 0.0023557
-0.41 | 0.00016213 | 0.000726 | 0.0026587
-0.4 | 0.00019613 | 0.00085 | 0.0030996
-0.39 | 0.00024351 | 0.0010249 | 0.0037444
-0.38 | 0.00031087 | 0.0012693 | 0.0046492
-0.37 | 0.0004029 | 0.0016129 | 0.006029
-0.36 | 0.000531 | 0.0020847 | 0.007777
-0.35 | 0.0007507 | 0.0027439 | 0.010301
-0.34 | 0.0010094 | 0.0036634 | 0.013887
-0.33 | 0.0013592 | 0.0049262 | 0.018707
-0.32 | 0.0018414 | 0.006815 | 0.025624
-0.31 | 0.0024862 | 0.009218 | 0.035116
-0.3 | 0.0034129 | 0.012549 | 0.048107
-0.29 | 0.0046499 | 0.017142 | 0.06619
-0.28 | 0.006581 | 0.023363 | 0.09045
-0.27 | 0.008958 | 0.032053 | 0.12376
-0.26 | 0.012205 | 0.043811 | 0.16902
-0.25 | 0.016585 | 0.06058 | 0.23129
-0.24 | 0.02256 | 0.08195 | 0.31312
-0.23 | 0.030605 | 0.11138 | 0.42444
-0.22 | 0.041608 | 0.15079 | 0.5732
-0.21 | 0.056324 | 0.20248 | 0.7733
-0.2 | 0.07818 | 0.27302 | 1.037
-0.19 | 0.10564 | 0.36746 | 1.3875
-0.18 | 0.14276 | 0.49323 | 1.8331
-0.17 | 0.19186 | 0.661 | 2.4291
-0.16 | 0.25744 | 0.8805 | 3.192
-0.15 | 0.34329 | 1.1661 | 4.1503
-0.14 | 0.46023 | 1.5318 | 5.3774
-0.13 | 0.6141 | 2.0244 | 6.894
-0.12 | 0.8176 | 2.6447 | 8.731
-0.11 | 1.0813 | 3.4343 | 10.948
-0.1 | 1.4193 | 4.442 | 13.634
-0.09 | 1.8689 | 5.6777 | 16.717
-0.08 | 2.4217 | 7.208 | 20.26
-0.07 | 3.1402 | 9.086 | 24.381
-0.06 | 4.0275 | 11.316 | 28.927
-0.05 | 5.1236 | 14.032 | 34.02
-0.04 | 6.431 | 17.134 | 39.656
-0.03 | 8.048 | 20.772 | 45.777
-0.02 | 9.943 | 24.932 | 52.43
-0.01 | 12.188 | 29.572 | 59.68
0 | 14.798 | 34.73 | 67.33
0.01 | 17.695 | 40.483 | 75.44
0.02 | 20.963 | 46.623 | 83.88
0.03 | 24.566 | 53.39 | 92.82
0.04 | 28.503 | 60.49 | 102.12
0.05 | 32.723 | 68.06 | 111.78
0.06 | 37.206 | 76.16 | 121.55
0.07 | 41.968 | 84.47 | 131.97
0.08 | 46.82 | 93.36 | 142.58
0.09 | 51.819 | 102.42 | 153.24
0.1 | 56.899 | 111.8 | 164.39
0.11 | 61.91 | 121.54 | 175.39
0.12 | 67.16 | 131.48 | 186.99
0.13 | 72.25 | 141.7 | 198.5
0.14 | 77.28 | 152.09 | 210.22
0.15 | 82.18 | 162.67 | 221.95
0.16 | 87.05 | 173.33 | 233.96
0.17 | 91.68 | 184.31 | 245.94
0.18 | 96.06 | 195.35 | 258.02
0.19 | 100.38 | 206.37 | 270.16
0.2 | 104.46 | 217.77 | 282.08
0.21 | 108.37 | 229.01 | 294.51
0.22 | 112.12 | 240.35 | 306.64
0.23 | 115.57 | 251.82 | 318.88
0.24 | 118.82 | 263.13 | 331.16
0.25 | 121.97 | 274.75 | 343.15
0.26 | 125 | 286.05 | 355.34
0.27 | 127.77 | 297.41 | 367.4
0.28 | 130.38 | 308.74 | 379.37
0.29 | 132.76 | 320.1 | 391.31
0.3 | 135.09 | 331.27 | 403.13
0.31 | 137.39 | 342.48 | 414.87
0.32 | 139.31 | 353.56 | 426.51
0.33 | 141.2 | 364.56 | 438.16
0.34 | 142.98 | 375.39 | 449.3
0.35 | 144.46 | 385.92 | 460.64
0.36 | 146.25 | 396.53 | 471.74
0.37 | 147.62 | 407.08 | 482.76
0.38 | 149.01 | 417.2 | 493.67
0.39 | 150.27 | 427.28 | 504.01
0.4 | 151.54 | 436.95 | 514.56
0.41 | 152.64 | 446.63 | 524.73
0.42 | 153.72 | 456.09 | 534.93
0.43 | 154.69 | 465.2 | 544.77
0.44 | 155.64 | 473.99 | 554.26
0.45 | 156.75 | 482.63 | 563.74
0.46 | 157.51 | 491.05 | 572.7
0.47 | 158.27 | 499.12 | 581.8
0.48 | 159.04 | 506.9 | 590.6
0.49 | 159.56 | 514.37 | 599
0.5 | 160.59 | 521.6 | 607.4

## Tranconductance (mS-mm)
VGS (V) | VDS = 0.100 V | VDS = 0.500 V | VDS = 0.900 V
-0.75 | -0.001337 | -0.00401 | -0.01133
-0.74 | -0.0013005 | -0.004255 | -0.010995
-0.73 | -0.001385 | -0.004375 | -0.010015
-0.72 | -0.0013095 | -0.00402 | -0.0113
-0.71 | -0.001112 | -0.003945 | -0.011835
-0.7 | -0.001148 | -0.003965 | -0.010345
-0.69 | -0.00118 | -0.003745 | -0.010495
-0.68 | -0.0010875 | -0.0034 | -0.009515
-0.67 | -0.0010085 | -0.00295 | -0.009935
-0.66 | -0.0009955 | -0.00314 | -0.010195
-0.65 | -0.000901 | -0.00345 | -0.00888
-0.64 | -0.000791 | -0.003155 | -0.00898
-0.63 | -0.0008805 | -0.00288 | -0.009065
-0.62 | -0.000937 | -0.0029 | -0.00852
-0.61 | -0.000786 | -0.002715 | -0.00888
-0.6 | -0.0007505 | -0.00272 | -0.00941
-0.59 | -0.0007535 | -0.002685 | -0.00739
-0.58 | -0.0006515 | -0.002675 | -0.007225
-0.57 | -0.000586 | -0.00272 | -0.008135
-0.56 | -0.0006655 | -0.00218 | -0.00762
-0.55 | -0.0006595 | -0.001835 | -0.007155
-0.54 | -0.0005695 | -0.002115 | -0.006115
-0.53 | -0.0005005 | -0.002045 | -0.00563
-0.52 | -0.0003865 | -0.001725 | -0.00533
-0.51 | -0.000377 | -0.001475 | -0.004235
-0.5 | -0.000377 | -0.001215 | -0.003655
-0.49 | -0.000285 | -0.00097 | -0.002445
-0.48 | -7.95e-05 | -0.000565 | -0.00122
-0.47 | 5.45e-05 | 7e-05 | 9e-05
-0.46 | 0.0001915 | 0.000855 | 0.003245
-0.45 | 0.0004945 | 0.001795 | 0.00633
-0.44 | 0.0008195 | 0.00299 | 0.01038
-0.43 | 0.001266 | 0.004675 | 0.016555
-0.42 | 0.001944 | 0.007095 | 0.025165
-0.41 | 0.002874 | 0.010365 | 0.037195
-0.4 | 0.004069 | 0.014945 | 0.054285
-0.39 | 0.005737 | 0.020965 | 0.07748
-0.38 | 0.0079695 | 0.0294 | 0.11423
-0.37 | 0.0110065 | 0.04077 | 0.15639
-0.36 | 0.01739 | 0.05655 | 0.2136
-0.35 | 0.02392 | 0.078935 | 0.3055
-0.34 | 0.030425 | 0.109115 | 0.4203
-0.33 | 0.0416 | 0.15758 | 0.58685
-0.32 | 0.05635 | 0.21459 | 0.82045
-0.31 | 0.078575 | 0.2867 | 1.12415
-0.3 | 0.108185 | 0.3962 | 1.5537
-0.29 | 0.158405 | 0.5407 | 2.11715
-0.28 | 0.215405 | 0.74555 | 2.8785
-0.27 | 0.2812 | 1.0224 | 3.9285
-0.26 | 0.38135 | 1.42635 | 5.3765
-0.25 | 0.51775 | 1.90695 | 7.205
-0.24 | 0.701 | 2.54 | 9.6575
-0.23 | 0.9524 | 3.442 | 13.004
-0.22 | 1.28595 | 4.555 | 17.443
-0.21 | 1.8286 | 6.1115 | 23.19
-0.2 | 2.4658 | 8.249 | 30.71
-0.19 | 3.229 | 11.0105 | 39.805
-0.18 | 4.311 | 14.677 | 52.08
-0.17 | 5.734 | 19.3635 | 67.945
-0.16 | 7.5715 | 25.255 | 86.06
-0.15 | 10.1395 | 32.565 | 109.27
-0.14 | 13.5405 | 42.915 | 137.185
-0.13 | 17.8685 | 55.645 | 167.68
-0.12 | 23.36 | 70.495 | 202.7
-0.11 | 30.085 | 89.865 | 245.15
-0.1 | 39.38 | 112.17 | 288.45
-0.09 | 50.12 | 138.3 | 331.3
-0.08 | 63.565 | 170.415 | 383.2
-0.07 | 80.29 | 205.4 | 433.35
-0.06 | 99.17 | 247.3 | 481.95
-0.05 | 120.175 | 290.9 | 536.45
-0.04 | 146.22 | 337 | 587.85
-0.03 | 175.6 | 389.9 | 638.7
-0.02 | 207 | 440 | 695.15
-0.01 | 242.75 | 489.9 | 745
0 | 275.35 | 545.55 | 788
0.01 | 308.25 | 594.65 | 827.5
0.02 | 343.55 | 645.35 | 869
0.03 | 377 | 693.35 | 912
0.04 | 407.85 | 733.5 | 948
0.05 | 435.15 | 783.5 | 971.5
0.06 | 462.25 | 820.5 | 1009.5
0.07 | 480.7 | 860 | 1051.5
0.08 | 492.55 | 897.5 | 1063.5
0.09 | 503.95 | 922 | 1090.5
0.1 | 504.55 | 956 | 1107.5
0.11 | 513.05 | 984 | 1130
0.12 | 517 | 1008 | 1155.5
0.13 | 506 | 1030.5 | 1161.5
0.14 | 496.5 | 1048.5 | 1172.5
0.15 | 488.5 | 1062 | 1187
0.16 | 475 | 1082 | 1199.5
0.17 | 450.5 | 1101 | 1203
0.18 | 435 | 1103 | 1211
0.19 | 420 | 1121 | 1203
0.2 | 399.5 | 1132 | 1217.5
0.21 | 383 | 1129 | 1228
0.22 | 360 | 1140.5 | 1218.5
0.23 | 335 | 1139 | 1226
0.24 | 320 | 1146.5 | 1213.5
0.25 | 309 | 1146 | 1209
0.26 | 290 | 1133 | 1212.5
0.27 | 269 | 1134.5 | 1201.5
0.28 | 249.5 | 1134.5 | 1195.5
0.29 | 235.5 | 1126.5 | 1188
0.3 | 231.5 | 1119 | 1178
0.31 | 211 | 1114.5 | 1169
0.32 | 190.5 | 1104 | 1164.5
0.33 | 183.5 | 1091.5 | 1139.5
0.34 | 163 | 1068 | 1124
0.35 | 163.5 | 1057 | 1122
0.36 | 158 | 1058 | 1106
0.37 | 138 | 1033.5 | 1096.5
0.38 | 132.5 | 1010 | 1062.5
0.39 | 126.5 | 987.5 | 1044.5
0.4 | 118.5 | 967.5 | 1036
0.41 | 109 | 957 | 1018.5
0.42 | 102.5 | 928.5 | 1002
0.43 | 96 | 895 | 966.5
0.44 | 103 | 871.5 | 948.5
0.45 | 93.5 | 853 | 922
0.46 | 76 | 824.5 | 903
0.47 | 76.5 | 792.5 | 895
0.48 | 64.5 | 762.5 | 860
0.49 | 77.5 | 735 | 840
0.5 | 103 | 723 | 840