## IDS-VDS Characteristic (mA-mm)
VGS (V) | VDS = 0.100 V | VDS = 0.500 V | VDS = 0.900 V
-0.75 | 0.00036079 | 0.00147 | 0.0048678
-0.74 | 0.00034513 | 0.0014141 | 0.0047494
-0.73 | 0.0003306 | 0.0013694 | 0.0045716
-0.72 | 0.00031453 | 0.0013122 | 0.0044543
-0.71 | 0.00029977 | 0.0012639 | 0.0043181
-0.7 | 0.00028604 | 0.0012185 | 0.0041845
-0.69 | 0.00027398 | 0.0011769 | 0.0040391
-0.68 | 0.00026176 | 0.0011375 | 0.0039175
-0.67 | 0.00024964 | 0.0010959 | 0.0037926
-0.66 | 0.00023781 | 0.001059 | 0.0036818
-0.65 | 0.00022427 | 0.0010161 | 0.003576
-0.64 | 0.00021694 | 0.0009891 | 0.0034377
-0.63 | 0.00020465 | 0.0009557 | 0.003333
-0.62 | 0.0001968 | 0.0009139 | 0.0032436
-0.61 | 0.00018758 | 0.0008806 | 0.0031502
-0.6 | 0.00017868 | 0.000852 | 0.0030396
-0.59 | 0.00017131 | 0.0008157 | 0.0029258
-0.58 | 0.00016252 | 0.0007887 | 0.0028398
-0.57 | 0.00015552 | 0.0007637 | 0.0027735
-0.56 | 0.00014857 | 0.000733 | 0.0026741
-0.55 | 0.00014175 | 0.0007006 | 0.0025741
-0.54 | 0.00013564 | 0.0006754 | 0.0024998
-0.53 | 0.00013013 | 0.0006528 | 0.0024345
-0.52 | 0.00012331 | 0.0006317 | 0.0023584
-0.51 | 0.0001191 | 0.0006131 | 0.0023058
-0.5 | 0.00011545 | 0.0005967 | 0.0022545
-0.49 | 0.00011189 | 0.0005811 | 0.0021983
-0.48 | 0.00010902 | 0.0005704 | 0.0021603
-0.47 | 0.00010794 | 0.0005642 | 0.0021335
-0.46 | 0.00010775 | 0.0005623 | 0.0021156
-0.45 | 0.00010981 | 0.0005663 | 0.0021594
-0.44 | 0.0001144 | 0.0005793 | 0.0022071
-0.43 | 0.00012314 | 0.000606 | 0.0023052
-0.42 | 0.00013675 | 0.000656 | 0.0024684
-0.41 | 0.00015697 | 0.000728 | 0.0027287
-0.4 | 0.00018667 | 0.0008338 | 0.0030927
-0.39 | 0.00022941 | 0.0009876 | 0.0036521
-0.38 | 0.00028916 | 0.0012008 | 0.0044207
-0.37 | 0.00037269 | 0.0015054 | 0.0055588
-0.36 | 0.0004893 | 0.0019209 | 0.007218
-0.35 | 0.0006896 | 0.0025159 | 0.00943
-0.34 | 0.0009224 | 0.0033327 | 0.012603
-0.33 | 0.0012492 | 0.0044705 | 0.016954
-0.32 | 0.0016905 | 0.006188 | 0.023034
-0.31 | 0.002301 | 0.008359 | 0.031496
-0.3 | 0.0031316 | 0.011383 | 0.043364
-0.29 | 0.0042818 | 0.015519 | 0.05964
-0.28 | 0.005929 | 0.021232 | 0.08164
-0.27 | 0.008097 | 0.029104 | 0.11278
-0.26 | 0.011057 | 0.039822 | 0.15302
-0.25 | 0.015084 | 0.05426 | 0.20995
-0.24 | 0.020566 | 0.07533 | 0.28607
-0.23 | 0.028026 | 0.10239 | 0.38783
-0.22 | 0.038283 | 0.13873 | 0.5276
-0.21 | 0.051946 | 0.18741 | 0.7125
-0.2 | 0.07308 | 0.25387 | 0.9562
-0.19 | 0.09871 | 0.34236 | 1.2814
-0.18 | 0.13398 | 0.46012 | 1.714
-0.17 | 0.18053 | 0.6179 | 2.2723
-0.16 | 0.24309 | 0.824 | 2.992
-0.15 | 0.32508 | 1.0962 | 3.8993
-0.14 | 0.43679 | 1.4486 | 5.0826
-0.13 | 0.5816 | 1.911 | 6.535
-0.12 | 0.7768 | 2.5073 | 8.332
-0.11 | 1.0274 | 3.2529 | 10.47
-0.1 | 1.3542 | 4.228 | 13.041
-0.09 | 1.7858 | 5.414 | 16.076
-0.08 | 2.319 | 6.904 | 19.598
-0.07 | 3.0111 | 8.71 | 23.54
-0.06 | 3.8701 | 10.899 | 28.064
-0.05 | 4.9499 | 13.51 | 33.129
-0.04 | 6.216 | 16.575 | 38.625
-0.03 | 7.804 | 20.164 | 44.783
-0.02 | 9.668 | 24.189 | 51.275
-0.01 | 11.866 | 28.824 | 58.52
0 | 14.445 | 33.884 | 66.2
0.01 | 17.33 | 39.62 | 74.27
0.02 | 20.528 | 45.728 | 82.62
0.03 | 24.135 | 52.419 | 91.6
0.04 | 28.022 | 59.49 | 100.74
0.05 | 32.237 | 67.02 | 110.42
0.06 | 36.743 | 75.18 | 120.36
0.07 | 41.489 | 83.52 | 130.66
0.08 | 46.375 | 92.24 | 141.08
0.09 | 51.381 | 101.42 | 151.88
0.1 | 56.458 | 110.8 | 162.91
0.11 | 61.44 | 120.44 | 174.07
0.12 | 66.66 | 130.46 | 185.57
0.13 | 71.83 | 140.74 | 197.08
0.14 | 76.94 | 151.1 | 208.73
0.15 | 81.88 | 161.68 | 220.55
0.16 | 86.73 | 172.4 | 232.56
0.17 | 91.4 | 183.35 | 244.69
0.18 | 95.79 | 194.44 | 256.54
0.19 | 100.15 | 205.57 | 268.74
0.2 | 104.31 | 216.88 | 280.99
0.21 | 108.29 | 228.24 | 293.23
0.22 | 112.12 | 239.71 | 305.53
0.23 | 115.54 | 251.05 | 317.71
0.24 | 118.79 | 262.51 | 329.88
0.25 | 122 | 273.99 | 342.21
0.26 | 125.11 | 285.4 | 354.36
0.27 | 127.91 | 296.9 | 366.34
0.28 | 130.58 | 308.29 | 378.41
0.29 | 132.94 | 319.58 | 390.43
0.3 | 135.16 | 330.82 | 402.32
0.31 | 137.55 | 342.19 | 414.22
0.32 | 139.51 | 353.29 | 425.73
0.33 | 141.5 | 364.39 | 437.39
0.34 | 143.26 | 375.27 | 448.88
0.35 | 144.73 | 385.91 | 460.14
0.36 | 146.57 | 396.56 | 471.34
0.37 | 148.03 | 407.08 | 482.32
0.38 | 149.39 | 417.34 | 493.21
0.39 | 150.58 | 427.41 | 503.91
0.4 | 152 | 437.23 | 514.3
0.41 | 153.12 | 446.94 | 524.51
0.42 | 154.28 | 456.48 | 534.78
0.43 | 155.22 | 465.67 | 544.75
0.44 | 156.03 | 474.53 | 554.41
0.45 | 157.25 | 483.3 | 563.94
0.46 | 158.07 | 491.83 | 573.1
0.47 | 158.88 | 499.98 | 582.1
0.48 | 159.52 | 507.87 | 590.8
0.49 | 160.14 | 515.32 | 599.4
0.5 | 161.18 | 522.72 | 607.8

## Tranconductance (mS-mm)
VGS (V) | VDS = 0.100 V | VDS = 0.500 V | VDS = 0.900 V
-0.75 | -0.001566 | -0.00559 | -0.01184
-0.74 | -0.0015095 | -0.00503 | -0.01481
-0.73 | -0.00153 | -0.005095 | -0.014755
-0.72 | -0.0015415 | -0.005275 | -0.012675
-0.71 | -0.0014245 | -0.004685 | -0.01349
-0.7 | -0.0012895 | -0.00435 | -0.01395
-0.69 | -0.001214 | -0.00405 | -0.01335
-0.68 | -0.001217 | -0.00405 | -0.012325
-0.67 | -0.0011975 | -0.003925 | -0.011785
-0.66 | -0.0012685 | -0.00399 | -0.01083
-0.65 | -0.0010435 | -0.003495 | -0.012205
-0.64 | -0.000981 | -0.00302 | -0.01215
-0.63 | -0.001007 | -0.00376 | -0.009705
-0.62 | -0.0008535 | -0.003755 | -0.00914
-0.61 | -0.000906 | -0.003095 | -0.0102
-0.6 | -0.0008135 | -0.003245 | -0.01122
-0.59 | -0.000808 | -0.003165 | -0.00999
-0.58 | -0.0007895 | -0.0026 | -0.007615
-0.57 | -0.0006975 | -0.002785 | -0.008285
-0.56 | -0.0006885 | -0.003155 | -0.00997
-0.55 | -0.0006465 | -0.00288 | -0.008715
-0.54 | -0.000581 | -0.00239 | -0.00698
-0.53 | -0.0006165 | -0.002185 | -0.00707
-0.52 | -0.0005515 | -0.001985 | -0.006435
-0.51 | -0.000393 | -0.00175 | -0.005195
-0.5 | -0.0003605 | -0.0016 | -0.005375
-0.49 | -0.0003215 | -0.001315 | -0.00471
-0.48 | -0.0001975 | -0.000845 | -0.00324
-0.47 | -6.35e-05 | -0.000405 | -0.002235
-0.46 | 9.35e-05 | 0.000105 | 0.001295
-0.45 | 0.0003325 | 0.00085 | 0.004575
-0.44 | 0.0006665 | 0.001985 | 0.00729
-0.43 | 0.0011175 | 0.003835 | 0.013065
-0.42 | 0.0016915 | 0.0061 | 0.021175
-0.41 | 0.002496 | 0.00889 | 0.031215
-0.4 | 0.003622 | 0.01298 | 0.04617
-0.39 | 0.0051245 | 0.01835 | 0.0664
-0.38 | 0.007164 | 0.02589 | 0.095335
-0.37 | 0.010007 | 0.036005 | 0.139865
-0.36 | 0.0158455 | 0.050525 | 0.19356
-0.35 | 0.021655 | 0.07059 | 0.26925
-0.34 | 0.02798 | 0.09773 | 0.3762
-0.33 | 0.038405 | 0.142765 | 0.52155
-0.32 | 0.05259 | 0.194425 | 0.7271
-0.31 | 0.072055 | 0.25975 | 1.0165
-0.3 | 0.09904 | 0.358 | 1.4072
-0.29 | 0.13987 | 0.49245 | 1.9138
-0.28 | 0.19076 | 0.67925 | 2.657
-0.27 | 0.2564 | 0.9295 | 3.569
-0.26 | 0.34935 | 1.2578 | 4.8585
-0.25 | 0.47545 | 1.7754 | 6.6525
-0.24 | 0.6471 | 2.4065 | 8.894
-0.23 | 0.88585 | 3.17 | 12.0765
-0.22 | 1.196 | 4.251 | 16.2335
-0.21 | 1.73985 | 5.757 | 21.43
-0.2 | 2.3382 | 7.7475 | 28.445
-0.19 | 3.045 | 10.3125 | 37.89
-0.18 | 4.091 | 13.777 | 49.545
-0.17 | 5.4555 | 18.194 | 63.9
-0.16 | 7.2275 | 23.915 | 81.35
-0.15 | 9.685 | 31.23 | 104.53
-0.14 | 12.826 | 40.74 | 131.785
-0.13 | 17.0005 | 52.935 | 162.47
-0.12 | 22.29 | 67.095 | 196.75
-0.11 | 28.87 | 86.035 | 235.45
-0.1 | 37.92 | 108.055 | 280.3
-0.09 | 48.24 | 133.8 | 327.85
-0.08 | 61.265 | 164.8 | 373.2
-0.07 | 77.555 | 199.75 | 423.3
-0.06 | 96.94 | 240 | 479.45
-0.05 | 117.295 | 283.8 | 528.05
-0.04 | 142.705 | 332.7 | 582.7
-0.03 | 172.6 | 380.7 | 632.5
-0.02 | 203.1 | 433 | 686.85
-0.01 | 238.85 | 484.75 | 746.25
0 | 273.2 | 539.8 | 787.5
0.01 | 304.15 | 592.2 | 821
0.02 | 340.25 | 639.95 | 866.5
0.03 | 374.7 | 688.1 | 906
0.04 | 405.1 | 730.05 | 941
0.05 | 436.05 | 784.5 | 981
0.06 | 462.6 | 825 | 1012
0.07 | 481.6 | 853 | 1036
0.08 | 494.6 | 895 | 1061
0.09 | 504.15 | 928 | 1091.5
0.1 | 502.95 | 951 | 1109.5
0.11 | 510.1 | 983 | 1133
0.12 | 519.5 | 1015 | 1150.5
0.13 | 514 | 1032 | 1158
0.14 | 502.5 | 1047 | 1173.5
0.15 | 489.5 | 1065 | 1191.5
0.16 | 476 | 1083.5 | 1207
0.17 | 453 | 1102 | 1199
0.18 | 437.5 | 1111 | 1202.5
0.19 | 426 | 1122 | 1222.5
0.2 | 407 | 1133.5 | 1224.5
0.21 | 390.5 | 1141.5 | 1227
0.22 | 362.5 | 1140.5 | 1224
0.23 | 333.5 | 1140 | 1217.5
0.24 | 323 | 1147 | 1225
0.25 | 316 | 1144.5 | 1224
0.26 | 295.5 | 1145.5 | 1206.5
0.27 | 273.5 | 1144.5 | 1202.5
0.28 | 251.5 | 1134 | 1204.5
0.29 | 229 | 1126.5 | 1195.5
0.3 | 230.5 | 1130.5 | 1189.5
0.31 | 217.5 | 1123.5 | 1170.5
0.32 | 197.5 | 1110 | 1158.5
0.33 | 187.5 | 1099 | 1157.5
0.34 | 161.5 | 1076 | 1137.5
0.35 | 165.5 | 1064.5 | 1123
0.36 | 165 | 1058.5 | 1109
0.37 | 141 | 1039 | 1093.5
0.38 | 127.5 | 1016.5 | 1079.5
0.39 | 130.5 | 994.5 | 1054.5
0.4 | 127 | 976.5 | 1030
0.41 | 114 | 962.5 | 1024
0.42 | 105 | 936.5 | 1012
0.43 | 87.5 | 902.5 | 981.5
0.44 | 101.5 | 881.5 | 959.5
0.45 | 102 | 865 | 934.5
0.46 | 81.5 | 834 | 908
0.47 | 72.5 | 802 | 885
0.48 | 63 | 767 | 865
0.49 | 83 | 742.5 | 850
0.5 | 104 | 740 | 840