## IDS-VDS Characteristic (mA-mm)
VGS (V) | VDS = 0.100 V | VDS = 0.500 V | VDS = 0.900 V
-0.75 | 0.00035592 | 0.0014362 | 0.004809
-0.74 | 0.00033871 | 0.0013758 | 0.0046794
-0.73 | 0.00032391 | 0.0013405 | 0.0045291
-0.72 | 0.00030808 | 0.0012953 | 0.0043845
-0.71 | 0.00029443 | 0.0012456 | 0.0042255
-0.7 | 0.00028175 | 0.0012005 | 0.0041284
-0.69 | 0.00026773 | 0.0011653 | 0.0039889
-0.68 | 0.00025529 | 0.0011166 | 0.0038722
-0.67 | 0.00024542 | 0.0010724 | 0.0037451
-0.66 | 0.00023347 | 0.0010267 | 0.0036462
-0.65 | 0.00022093 | 0.0009977 | 0.0035335
-0.64 | 0.00021216 | 0.0009596 | 0.0034224
-0.63 | 0.00020272 | 0.0009206 | 0.0033086
-0.62 | 0.00019433 | 0.0008944 | 0.0031962
-0.61 | 0.00018534 | 0.0008581 | 0.0030877
-0.6 | 0.00017689 | 0.0008211 | 0.0029997
-0.59 | 0.00016865 | 0.0007941 | 0.0029009
-0.58 | 0.0001605 | 0.0007628 | 0.0028131
-0.57 | 0.00015269 | 0.0007386 | 0.0027187
-0.56 | 0.00014709 | 0.0007094 | 0.0026171
-0.55 | 0.00013912 | 0.0006834 | 0.0025438
-0.54 | 0.00013275 | 0.0006629 | 0.002477
-0.53 | 0.0001272 | 0.0006391 | 0.0023962
-0.52 | 0.00012219 | 0.0006192 | 0.0023213
-0.51 | 0.00011747 | 0.0005994 | 0.002253
-0.5 | 0.00011242 | 0.0005821 | 0.0022083
-0.49 | 0.00010861 | 0.0005675 | 0.0021601
-0.48 | 0.00010617 | 0.0005517 | 0.0021149
-0.47 | 0.00010468 | 0.0005443 | 0.0021
-0.46 | 0.00010515 | 0.0005453 | 0.0020885
-0.45 | 0.00010632 | 0.0005473 | 0.0021101
-0.44 | 0.0001112 | 0.0005628 | 0.0021554
-0.43 | 0.00011945 | 0.0005901 | 0.0022499
-0.42 | 0.00013208 | 0.000632 | 0.002394
-0.41 | 0.00015254 | 0.0007006 | 0.002647
-0.4 | 0.00018048 | 0.0008 | 0.0029935
-0.39 | 0.00022165 | 0.0009477 | 0.0035317
-0.38 | 0.00027804 | 0.0011527 | 0.0042689
-0.37 | 0.00035787 | 0.0014394 | 0.0053348
-0.36 | 0.00046906 | 0.0018462 | 0.006916
-0.35 | 0.0006604 | 0.0024017 | 0.009008
-0.34 | 0.0008844 | 0.0031895 | 0.012009
-0.33 | 0.001196 | 0.0042765 | 0.016176
-0.32 | 0.001619 | 0.005874 | 0.021983
-0.31 | 0.0022002 | 0.007941 | 0.029901
-0.3 | 0.0030058 | 0.010826 | 0.041279
-0.29 | 0.0040997 | 0.014811 | 0.056729
-0.28 | 0.005608 | 0.020278 | 0.07756
-0.27 | 0.008021 | 0.027767 | 0.10667
-0.26 | 0.010923 | 0.038188 | 0.14622
-0.25 | 0.014884 | 0.052016 | 0.19941
-0.24 | 0.020294 | 0.07186 | 0.27293
-0.23 | 0.027672 | 0.09766 | 0.36917
-0.22 | 0.037622 | 0.13297 | 0.50394
-0.21 | 0.050897 | 0.17946 | 0.6771
-0.2 | 0.07086 | 0.24271 | 0.9189
-0.19 | 0.09577 | 0.3275 | 1.2264
-0.18 | 0.1296 | 0.4399 | 1.6437
-0.17 | 0.17412 | 0.5924 | 2.1838
-0.16 | 0.23511 | 0.7896 | 2.8733
-0.15 | 0.31517 | 1.05 | 3.7587
-0.14 | 0.42148 | 1.3971 | 4.8991
-0.13 | 0.56391 | 1.8433 | 6.305
-0.12 | 0.751 | 2.4063 | 8.024
-0.11 | 0.9983 | 3.1401 | 10.149
-0.1 | 1.3132 | 4.0785 | 12.642
-0.09 | 1.7343 | 5.2525 | 15.636
-0.08 | 2.2627 | 6.71 | 19.013
-0.07 | 2.9317 | 8.426 | 22.971
-0.06 | 3.7789 | 10.626 | 27.42
-0.05 | 4.8301 | 13.179 | 32.412
-0.04 | 6.096 | 16.174 | 38.004
-0.03 | 7.639 | 19.736 | 43.943
-0.02 | 9.506 | 23.719 | 50.55
-0.01 | 11.644 | 28.265 | 57.6
0 | 14.221 | 33.389 | 65.26
0.01 | 17.062 | 39.011 | 73.3
0.02 | 20.266 | 45.041 | 81.51
0.03 | 23.869 | 51.756 | 90.56
0.04 | 27.741 | 58.72 | 99.69
0.05 | 31.93 | 66.34 | 109.31
0.06 | 36.392 | 74.38 | 119.19
0.07 | 41.12 | 82.75 | 129.49
0.08 | 45.973 | 91.5 | 139.99
0.09 | 51.015 | 100.5 | 150.73
0.1 | 56.097 | 109.96 | 161.67
0.11 | 61.15 | 119.61 | 172.74
0.12 | 66.37 | 129.66 | 184.33
0.13 | 71.45 | 139.75 | 195.85
0.14 | 76.52 | 150.23 | 207.45
0.15 | 81.53 | 160.71 | 219.43
0.16 | 86.35 | 171.54 | 231.15
0.17 | 91 | 182.6 | 243.21
0.18 | 95.51 | 193.32 | 255.29
0.19 | 99.8 | 204.64 | 267.34
0.2 | 103.98 | 215.86 | 279.58
0.21 | 107.87 | 227.21 | 291.82
0.22 | 111.6 | 238.63 | 304.03
0.23 | 115.14 | 249.96 | 316.24
0.24 | 118.51 | 261.39 | 328.46
0.25 | 121.68 | 272.93 | 340.57
0.26 | 124.66 | 284.41 | 352.73
0.27 | 127.43 | 295.7 | 364.9
0.28 | 130.07 | 307.1 | 376.8
0.29 | 132.64 | 318.47 | 388.83
0.3 | 134.89 | 329.77 | 400.63
0.31 | 137.03 | 341.02 | 412.45
0.32 | 139.11 | 352.01 | 424.11
0.33 | 140.9 | 363.11 | 435.75
0.34 | 142.94 | 373.96 | 447.15
0.35 | 144.37 | 384.67 | 458.44
0.36 | 146.04 | 395.34 | 469.59
0.37 | 147.48 | 405.74 | 480.65
0.38 | 148.97 | 416.01 | 491.49
0.39 | 150.27 | 426.06 | 502.02
0.4 | 151.47 | 435.91 | 512.55
0.41 | 152.56 | 445.53 | 522.82
0.42 | 153.72 | 455.11 | 532.97
0.43 | 154.93 | 464.26 | 542.9
0.44 | 155.76 | 473.22 | 552.42
0.45 | 156.6 | 481.91 | 562.05
0.46 | 157.49 | 490.33 | 571.2
0.47 | 158.18 | 498.51 | 580.2
0.48 | 159.23 | 506.34 | 588.7
0.49 | 159.75 | 513.94 | 597.6
0.5 | 160.49 | 521.25 | 605.8

## Tranconductance (mS-mm)
VGS (V) | VDS = 0.100 V | VDS = 0.500 V | VDS = 0.900 V
-0.75 | -0.001721 | -0.00604 | -0.01296
-0.74 | -0.0016005 | -0.004785 | -0.013995
-0.73 | -0.0015315 | -0.004025 | -0.014745
-0.72 | -0.001474 | -0.004745 | -0.01518
-0.71 | -0.0013165 | -0.00474 | -0.012805
-0.7 | -0.001335 | -0.004015 | -0.01183
-0.69 | -0.001323 | -0.004195 | -0.01281
-0.68 | -0.0011155 | -0.004645 | -0.01219
-0.67 | -0.001091 | -0.004495 | -0.0113
-0.66 | -0.0012245 | -0.003735 | -0.01058
-0.65 | -0.0010655 | -0.003355 | -0.01119
-0.64 | -0.0009105 | -0.003855 | -0.011245
-0.63 | -0.0008915 | -0.00326 | -0.01131
-0.62 | -0.000869 | -0.003125 | -0.011045
-0.61 | -0.000872 | -0.003665 | -0.009825
-0.6 | -0.0008345 | -0.0032 | -0.00934
-0.59 | -0.0008195 | -0.002915 | -0.00933
-0.58 | -0.000798 | -0.002775 | -0.00911
-0.57 | -0.0006705 | -0.00267 | -0.0098
-0.56 | -0.0006785 | -0.00276 | -0.008745
-0.55 | -0.000717 | -0.002325 | -0.007005
-0.54 | -0.000596 | -0.002215 | -0.00738
-0.53 | -0.000528 | -0.002185 | -0.007785
-0.52 | -0.0004865 | -0.001985 | -0.00716
-0.51 | -0.0004885 | -0.001855 | -0.00565
-0.5 | -0.000443 | -0.001595 | -0.004645
-0.49 | -0.0003125 | -0.00152 | -0.00467
-0.48 | -0.0001965 | -0.00116 | -0.003005
-0.47 | -5.1e-05 | -0.00032 | -0.00132
-0.46 | 8.2e-05 | 0.00015 | 0.000505
-0.45 | 0.0003025 | 0.000875 | 0.003345
-0.44 | 0.0006565 | 0.00214 | 0.00699
-0.43 | 0.001044 | 0.00346 | 0.01193
-0.42 | 0.0016545 | 0.005525 | 0.019855
-0.41 | 0.00242 | 0.0084 | 0.029975
-0.4 | 0.0034555 | 0.012355 | 0.044235
-0.39 | 0.004878 | 0.017635 | 0.06377
-0.38 | 0.006811 | 0.024585 | 0.090155
-0.37 | 0.009551 | 0.034675 | 0.132355
-0.36 | 0.0151265 | 0.048115 | 0.18366
-0.35 | 0.020767 | 0.067165 | 0.25465
-0.34 | 0.02678 | 0.09374 | 0.3584
-0.33 | 0.03673 | 0.134225 | 0.4987
-0.32 | 0.05021 | 0.183225 | 0.68625
-0.31 | 0.06934 | 0.2476 | 0.9648
-0.3 | 0.094975 | 0.3435 | 1.3414
-0.29 | 0.13011 | 0.4726 | 1.81405
-0.28 | 0.196065 | 0.6478 | 2.49705
-0.27 | 0.26575 | 0.8955 | 3.433
-0.26 | 0.34315 | 1.21245 | 4.637
-0.25 | 0.46855 | 1.6836 | 6.3355
-0.24 | 0.6394 | 2.2822 | 8.488
-0.23 | 0.8664 | 3.0555 | 11.5505
-0.22 | 1.16125 | 4.09 | 15.3965
-0.21 | 1.6619 | 5.487 | 20.748
-0.2 | 2.24365 | 7.402 | 27.465
-0.19 | 2.937 | 9.8595 | 36.24
-0.18 | 3.9175 | 13.245 | 47.87
-0.17 | 5.2755 | 17.485 | 61.48
-0.16 | 7.0525 | 22.88 | 78.745
-0.15 | 9.3185 | 30.375 | 101.29
-0.14 | 12.437 | 39.665 | 127.315
-0.13 | 16.476 | 50.46 | 156.245
-0.12 | 21.7195 | 64.84 | 192.2
-0.11 | 28.11 | 83.61 | 230.9
-0.1 | 36.8 | 105.62 | 274.35
-0.09 | 47.475 | 131.575 | 318.55
-0.08 | 59.87 | 158.675 | 366.75
-0.07 | 75.81 | 195.8 | 420.35
-0.06 | 94.92 | 237.65 | 472.05
-0.05 | 115.855 | 277.4 | 529.2
-0.04 | 140.445 | 327.85 | 576.55
-0.03 | 170.5 | 377.25 | 627.3
-0.02 | 200.25 | 426.45 | 682.85
-0.01 | 235.75 | 483.5 | 735.5
0 | 270.9 | 537.3 | 785
0.01 | 302.25 | 582.6 | 812.5
0.02 | 340.35 | 637.25 | 863
0.03 | 373.75 | 683.95 | 909
0.04 | 403.05 | 729.2 | 937.5
0.05 | 432.55 | 783 | 975
0.06 | 459.5 | 820.5 | 1009
0.07 | 479.05 | 856 | 1040
0.08 | 494.75 | 887.5 | 1062
0.09 | 506.2 | 923 | 1084
0.1 | 506.75 | 955.5 | 1100.5
0.11 | 513.65 | 985 | 1133
0.12 | 515 | 1007 | 1155.5
0.13 | 507.5 | 1028.5 | 1156
0.14 | 504 | 1048 | 1179
0.15 | 491.5 | 1065.5 | 1185
0.16 | 473.5 | 1094.5 | 1189
0.17 | 458 | 1089 | 1207
0.18 | 440 | 1102 | 1206.5
0.19 | 423.5 | 1127 | 1214.5
0.2 | 403.5 | 1128.5 | 1224
0.21 | 381 | 1138.5 | 1222.5
0.22 | 363.5 | 1137.5 | 1221
0.23 | 345.5 | 1138 | 1221.5
0.24 | 327 | 1148.5 | 1216.5
0.25 | 307.5 | 1151 | 1213.5
0.26 | 287.5 | 1138.5 | 1216.5
0.27 | 270.5 | 1134.5 | 1203.5
0.28 | 260.5 | 1138.5 | 1196.5
0.29 | 241 | 1133.5 | 1191.5
0.3 | 219.5 | 1127.5 | 1181
0.31 | 211 | 1112 | 1174
0.32 | 193.5 | 1104.5 | 1165
0.33 | 191.5 | 1097.5 | 1152
0.34 | 173.5 | 1078 | 1134.5
0.35 | 155 | 1069 | 1122
0.36 | 155.5 | 1053.5 | 1110.5
0.37 | 146.5 | 1033.5 | 1095
0.38 | 139.5 | 1016 | 1068.5
0.39 | 125 | 995 | 1053
0.4 | 114.5 | 973.5 | 1040
0.41 | 112.5 | 960 | 1021
0.42 | 118.5 | 936.5 | 1004
0.43 | 102 | 905.5 | 972.5
0.44 | 83.5 | 882.5 | 957.5
0.45 | 86.5 | 855.5 | 939
0.46 | 79 | 830 | 907.5
0.47 | 87 | 800.5 | 875
0.48 | 78.5 | 771.5 | 870
0.49 | 63 | 745.5 | 855
0.5 | 74 | 731 | 820