## IDS-VDS Characteristic (mA-mm)
VGS (V) | VDS = 0.100 V | VDS = 0.500 V | VDS = 0.900 V
-0.75 | 0.00036355 | 0.0014852 | 0.0048949
-0.74 | 0.00034554 | 0.0014257 | 0.0047557
-0.73 | 0.00032973 | 0.0013746 | 0.0046084
-0.72 | 0.00031391 | 0.0013362 | 0.0044395
-0.71 | 0.00030229 | 0.0012816 | 0.0043207
-0.7 | 0.00028872 | 0.0012425 | 0.0041897
-0.69 | 0.00027643 | 0.0011987 | 0.0040277
-0.68 | 0.00026327 | 0.001153 | 0.0039327
-0.67 | 0.00025155 | 0.001114 | 0.0037975
-0.66 | 0.00024051 | 0.0010785 | 0.0037018
-0.65 | 0.00022909 | 0.0010329 | 0.0036023
-0.64 | 0.00021833 | 0.0010026 | 0.0034944
-0.63 | 0.0002068 | 0.0009582 | 0.0033904
-0.62 | 0.00019856 | 0.0009311 | 0.0032666
-0.61 | 0.00019061 | 0.0008898 | 0.003159
-0.6 | 0.00018102 | 0.0008654 | 0.0030515
-0.59 | 0.00017161 | 0.000834 | 0.0029596
-0.58 | 0.00016502 | 0.000803 | 0.0028644
-0.57 | 0.00015703 | 0.0007649 | 0.0027582
-0.56 | 0.00015092 | 0.0007389 | 0.0026574
-0.55 | 0.00014306 | 0.0007116 | 0.0025868
-0.54 | 0.00013771 | 0.0006866 | 0.0025277
-0.53 | 0.00013076 | 0.000663 | 0.0024434
-0.52 | 0.00012547 | 0.0006446 | 0.0023813
-0.51 | 0.0001203 | 0.0006242 | 0.002309
-0.5 | 0.00011544 | 0.0006035 | 0.0022465
-0.49 | 0.00011284 | 0.0005919 | 0.0021961
-0.48 | 0.00011026 | 0.0005798 | 0.002174
-0.47 | 0.00010949 | 0.0005719 | 0.0021375
-0.46 | 0.0001085 | 0.0005686 | 0.0021301
-0.45 | 0.00011078 | 0.0005756 | 0.0021388
-0.44 | 0.00011545 | 0.0005933 | 0.0022018
-0.43 | 0.00012443 | 0.0006206 | 0.0023043
-0.42 | 0.00013798 | 0.0006632 | 0.0024698
-0.41 | 0.00015844 | 0.0007363 | 0.0027237
-0.4 | 0.00018797 | 0.0008416 | 0.0030939
-0.39 | 0.00023062 | 0.0009939 | 0.0036357
-0.38 | 0.00029029 | 0.0012043 | 0.0044321
-0.37 | 0.00037316 | 0.0015124 | 0.0055433
-0.36 | 0.00048834 | 0.0019321 | 0.007223
-0.35 | 0.0006879 | 0.0025184 | 0.00937
-0.34 | 0.0009242 | 0.0033327 | 0.012486
-0.33 | 0.0012466 | 0.0044712 | 0.016826
-0.32 | 0.0016804 | 0.006201 | 0.022795
-0.31 | 0.002288 | 0.008383 | 0.031197
-0.3 | 0.0031224 | 0.011393 | 0.043004
-0.29 | 0.0042626 | 0.015523 | 0.05882
-0.28 | 0.005907 | 0.021221 | 0.0806
-0.27 | 0.008086 | 0.02896 | 0.11073
-0.26 | 0.011034 | 0.039709 | 0.15124
-0.25 | 0.015034 | 0.054295 | 0.20703
-0.24 | 0.020533 | 0.07505 | 0.2812
-0.23 | 0.028044 | 0.10175 | 0.38374
-0.22 | 0.038236 | 0.13831 | 0.51824
-0.21 | 0.051794 | 0.18671 | 0.7037
-0.2 | 0.07287 | 0.25267 | 0.9433
-0.19 | 0.09862 | 0.33988 | 1.2661
-0.18 | 0.13369 | 0.45744 | 1.6904
-0.17 | 0.17915 | 0.6177 | 2.2463
-0.16 | 0.24164 | 0.8192 | 2.9515
-0.15 | 0.32408 | 1.0921 | 3.8739
-0.14 | 0.43449 | 1.4514 | 5.0263
-0.13 | 0.5807 | 1.9052 | 6.476
-0.12 | 0.7737 | 2.4893 | 8.228
-0.11 | 1.0224 | 3.2416 | 10.387
-0.1 | 1.352 | 4.2012 | 12.906
-0.09 | 1.7796 | 5.4134 | 15.959
-0.08 | 2.323 | 6.89 | 19.46
-0.07 | 3.0087 | 8.706 | 23.322
-0.06 | 3.8567 | 10.887 | 27.883
-0.05 | 4.941 | 13.504 | 32.955
-0.04 | 6.217 | 16.515 | 38.416
-0.03 | 7.804 | 20.144 | 44.54
-0.02 | 9.662 | 24.146 | 51.082
-0.01 | 11.877 | 28.79 | 58.23
0 | 14.434 | 33.964 | 65.88
0.01 | 17.322 | 39.606 | 73.97
0.02 | 20.571 | 45.712 | 82.42
0.03 | 24.157 | 52.436 | 91.37
0.04 | 28.101 | 59.42 | 100.53
0.05 | 32.296 | 67.1 | 110.23
0.06 | 36.784 | 75.14 | 120.19
0.07 | 41.511 | 83.58 | 130.5
0.08 | 46.383 | 92.44 | 140.88
0.09 | 51.421 | 101.4 | 151.72
0.1 | 56.528 | 110.84 | 162.69
0.11 | 61.57 | 120.56 | 173.99
0.12 | 66.74 | 130.62 | 185.61
0.13 | 71.95 | 140.78 | 196.85
0.14 | 77.02 | 151.16 | 208.66
0.15 | 81.98 | 161.76 | 220.48
0.16 | 86.77 | 172.65 | 232.5
0.17 | 91.36 | 183.55 | 244.55
0.18 | 95.85 | 194.41 | 256.52
0.19 | 100.21 | 205.69 | 268.68
0.2 | 104.36 | 216.99 | 280.82
0.21 | 108.33 | 228.41 | 293.16
0.22 | 112.04 | 239.83 | 305.29
0.23 | 115.41 | 251.07 | 317.59
0.24 | 118.83 | 262.61 | 329.8
0.25 | 122 | 274.21 | 342.08
0.26 | 124.97 | 285.55 | 354.21
0.27 | 127.79 | 297.09 | 366.08
0.28 | 130.52 | 308.37 | 378.27
0.29 | 132.86 | 319.73 | 390.24
0.3 | 135.13 | 331.08 | 402.26
0.31 | 137.33 | 342.38 | 414.09
0.32 | 139.42 | 353.34 | 425.62
0.33 | 141.56 | 364.45 | 437.27
0.34 | 143.17 | 375.29 | 448.74
0.35 | 144.7 | 386.08 | 459.99
0.36 | 146.37 | 396.74 | 471.1
0.37 | 147.81 | 407.08 | 482.18
0.38 | 149.42 | 417.44 | 492.96
0.39 | 150.45 | 427.52 | 503.69
0.4 | 151.66 | 437.34 | 514.11
0.41 | 152.88 | 447.07 | 524.34
0.42 | 154.16 | 456.47 | 534.59
0.43 | 155.05 | 465.73 | 544.49
0.44 | 155.92 | 474.64 | 554.17
0.45 | 156.87 | 483.36 | 563.69
0.46 | 157.83 | 491.8 | 572.7
0.47 | 158.85 | 499.94 | 581.8
0.48 | 159.4 | 507.8 | 590.8
0.49 | 160.08 | 515.4 | 599.2
0.5 | 160.99 | 522.71 | 607.5

## Tranconductance (mS-mm)
VGS (V) | VDS = 0.100 V | VDS = 0.500 V | VDS = 0.900 V
-0.75 | -0.001801 | -0.00595 | -0.01392
-0.74 | -0.001691 | -0.00553 | -0.014325
-0.73 | -0.0015815 | -0.004475 | -0.01581
-0.72 | -0.001372 | -0.00465 | -0.014385
-0.71 | -0.0012595 | -0.004685 | -0.01249
-0.7 | -0.001293 | -0.004145 | -0.01465
-0.69 | -0.0012725 | -0.004475 | -0.01285
-0.68 | -0.001244 | -0.004235 | -0.01151
-0.67 | -0.001138 | -0.003725 | -0.011545
-0.66 | -0.001123 | -0.004055 | -0.00976
-0.65 | -0.001109 | -0.003795 | -0.01037
-0.64 | -0.0011145 | -0.003735 | -0.010595
-0.63 | -0.0009885 | -0.003575 | -0.01139
-0.62 | -0.0008095 | -0.00342 | -0.01157
-0.61 | -0.000877 | -0.003285 | -0.010755
-0.6 | -0.00095 | -0.00279 | -0.00997
-0.59 | -0.0008 | -0.00312 | -0.009355
-0.58 | -0.000729 | -0.003455 | -0.01007
-0.57 | -0.000705 | -0.003205 | -0.01035
-0.56 | -0.0006985 | -0.002665 | -0.00857
-0.55 | -0.0006605 | -0.002615 | -0.006485
-0.54 | -0.000615 | -0.00243 | -0.00717
-0.53 | -0.000612 | -0.0021 | -0.00732
-0.52 | -0.000523 | -0.00194 | -0.00672
-0.51 | -0.0005015 | -0.002055 | -0.00674
-0.5 | -0.000373 | -0.001615 | -0.005645
-0.49 | -0.000259 | -0.001185 | -0.003625
-0.48 | -0.0001675 | -0.001 | -0.00293
-0.47 | -8.8e-05 | -0.00056 | -0.002195
-0.46 | 6.45e-05 | 0.000185 | 6.5e-05
-0.45 | 0.0003475 | 0.001235 | 0.003585
-0.44 | 0.0006825 | 0.00225 | 0.008275
-0.43 | 0.0011265 | 0.003495 | 0.0134
-0.42 | 0.0017005 | 0.005785 | 0.02097
-0.41 | 0.0024995 | 0.00892 | 0.031205
-0.4 | 0.003609 | 0.01288 | 0.0456
-0.39 | 0.005116 | 0.018135 | 0.06691
-0.38 | 0.007127 | 0.025925 | 0.09538
-0.37 | 0.0099025 | 0.03639 | 0.139545
-0.36 | 0.015737 | 0.0503 | 0.191335
-0.35 | 0.021793 | 0.07003 | 0.26315
-0.34 | 0.027935 | 0.09764 | 0.3728
-0.33 | 0.03781 | 0.143415 | 0.51545
-0.32 | 0.05207 | 0.19559 | 0.71855
-0.31 | 0.0721 | 0.2596 | 1.01045
-0.3 | 0.09873 | 0.357 | 1.38115
-0.29 | 0.13923 | 0.4914 | 1.8798
-0.28 | 0.19117 | 0.67185 | 2.5955
-0.27 | 0.25635 | 0.9244 | 3.532
-0.26 | 0.3474 | 1.26675 | 4.815
-0.25 | 0.47495 | 1.76705 | 6.498
-0.24 | 0.6505 | 2.37275 | 8.8355
-0.23 | 0.88515 | 3.163 | 11.852
-0.22 | 1.1875 | 4.248 | 15.998
-0.21 | 1.7317 | 5.718 | 21.253
-0.2 | 2.3413 | 7.6585 | 28.12
-0.19 | 3.041 | 10.2385 | 37.355
-0.18 | 4.0265 | 13.891 | 49.01
-0.17 | 5.3975 | 18.088 | 63.055
-0.16 | 7.2465 | 23.72 | 81.38
-0.15 | 9.6425 | 31.61 | 103.74
-0.14 | 12.831 | 40.655 | 130.105
-0.13 | 16.9605 | 51.895 | 160.085
-0.12 | 22.085 | 66.82 | 195.55
-0.11 | 28.915 | 85.595 | 233.9
-0.1 | 37.86 | 108.59 | 278.6
-0.09 | 48.55 | 134.44 | 327.7
-0.08 | 61.455 | 164.63 | 368.15
-0.07 | 76.685 | 199.85 | 421.15
-0.06 | 96.615 | 239.9 | 481.65
-0.05 | 118.015 | 281.4 | 526.65
-0.04 | 143.15 | 332 | 579.25
-0.03 | 172.25 | 381.55 | 633.3
-0.02 | 203.65 | 432.3 | 684.5
-0.01 | 238.6 | 490.9 | 739.9
0 | 272.25 | 540.8 | 787
0.01 | 306.85 | 587.4 | 827
0.02 | 341.75 | 641.5 | 870
0.03 | 376.5 | 685.4 | 905.5
0.04 | 406.95 | 733.2 | 943
0.05 | 434.15 | 786 | 983
0.06 | 460.75 | 824 | 1013.5
0.07 | 479.95 | 865 | 1034.5
0.08 | 495.5 | 891 | 1061
0.09 | 507.25 | 920 | 1090.5
0.1 | 507.45 | 958 | 1113.5
0.11 | 510.6 | 989 | 1146
0.12 | 519 | 1011 | 1143
0.13 | 514 | 1027 | 1152.5
0.14 | 501.5 | 1049 | 1181.5
0.15 | 487.5 | 1074.5 | 1192
0.16 | 469 | 1089.5 | 1203.5
0.17 | 454 | 1088 | 1201
0.18 | 442.5 | 1107 | 1206.5
0.19 | 425.5 | 1129 | 1215
0.2 | 406 | 1136 | 1224
0.21 | 384 | 1142 | 1223.5
0.22 | 354 | 1133 | 1221.5
0.23 | 339.5 | 1139 | 1225.5
0.24 | 329.5 | 1157 | 1224.5
0.25 | 307 | 1147 | 1220.5
0.26 | 289.5 | 1144 | 1200
0.27 | 277.5 | 1141 | 1203
0.28 | 253.5 | 1132 | 1208
0.29 | 230.5 | 1135.5 | 1199.5
0.3 | 223.5 | 1132.5 | 1192.5
0.31 | 214.5 | 1113 | 1168
0.32 | 211.5 | 1103.5 | 1159
0.33 | 187.5 | 1097.5 | 1156
0.34 | 157 | 1081.5 | 1136
0.35 | 160 | 1072.5 | 1118
0.36 | 155.5 | 1050 | 1109.5
0.37 | 152.5 | 1035 | 1093
0.38 | 132 | 1022 | 1075.5
0.39 | 112 | 995 | 1057.5
0.4 | 121.5 | 977.5 | 1032.5
0.41 | 125 | 956.5 | 1024
0.42 | 108.5 | 933 | 1007.5
0.43 | 88 | 908.5 | 979
0.44 | 91 | 881.5 | 960
0.45 | 95.5 | 858 | 926.5
0.46 | 99 | 829 | 905.5
0.47 | 78.5 | 800 | 905
0.48 | 61.5 | 773 | 870
0.49 | 79.5 | 745.5 | 835
0.5 | 91 | 731 | 830