## IDS-VDS Characteristic (mA-mm)
VGS (V) | VDS = 0.100 V | VDS = 0.500 V | VDS = 0.900 V
-0.75 | 0.00032782 | 0.0013367 | 0.0043872
-0.74 | 0.00031121 | 0.0012818 | 0.0042478
-0.73 | 0.00029903 | 0.0012375 | 0.0041252
-0.72 | 0.00028576 | 0.0011978 | 0.0039832
-0.71 | 0.00027264 | 0.0011609 | 0.0038542
-0.7 | 0.00025993 | 0.0011105 | 0.0037413
-0.69 | 0.00025048 | 0.001073 | 0.0036316
-0.68 | 0.00023895 | 0.0010425 | 0.003515
-0.67 | 0.00022864 | 0.0009988 | 0.0034277
-0.66 | 0.00021742 | 0.000957 | 0.0033084
-0.65 | 0.00020746 | 0.0009297 | 0.0032211
-0.64 | 0.00019797 | 0.0008913 | 0.0031162
-0.63 | 0.00019012 | 0.0008646 | 0.0030199
-0.62 | 0.00018241 | 0.0008296 | 0.0029284
-0.61 | 0.00017372 | 0.0008009 | 0.0028274
-0.6 | 0.00016418 | 0.0007652 | 0.002727
-0.59 | 0.0001565 | 0.0007388 | 0.0026279
-0.58 | 0.00015013 | 0.0007189 | 0.0025599
-0.57 | 0.00014389 | 0.0006904 | 0.0024704
-0.56 | 0.00013843 | 0.0006642 | 0.0023937
-0.55 | 0.00013214 | 0.0006429 | 0.0023264
-0.54 | 0.00012584 | 0.0006199 | 0.0022545
-0.53 | 0.00011989 | 0.0005984 | 0.0021943
-0.52 | 0.00011529 | 0.0005799 | 0.0021394
-0.51 | 0.00011095 | 0.0005643 | 0.0020723
-0.5 | 0.00010741 | 0.0005457 | 0.0020237
-0.49 | 0.00010505 | 0.0005349 | 0.0019802
-0.48 | 0.00010316 | 0.0005231 | 0.0019565
-0.47 | 0.00010236 | 0.0005178 | 0.0019527
-0.46 | 0.00010298 | 0.0005195 | 0.0019462
-0.45 | 0.00010533 | 0.00053 | 0.0019858
-0.44 | 0.00011063 | 0.000548 | 0.0020379
-0.43 | 0.00012038 | 0.0005824 | 0.0021613
-0.42 | 0.00013532 | 0.0006358 | 0.002359
-0.41 | 0.00015723 | 0.0007133 | 0.0026326
-0.4 | 0.00018902 | 0.0008273 | 0.0030459
-0.39 | 0.00023403 | 0.0009936 | 0.0036651
-0.38 | 0.00029709 | 0.0012221 | 0.0045177
-0.37 | 0.00038457 | 0.0015505 | 0.0056991
-0.36 | 0.00050566 | 0.0019968 | 0.007466
-0.35 | 0.000714 | 0.0026263 | 0.009867
-0.34 | 0.0009595 | 0.0034855 | 0.013233
-0.33 | 0.00129 | 0.004684 | 0.017832
-0.32 | 0.0017514 | 0.006512 | 0.024335
-0.31 | 0.00238 | 0.008807 | 0.033225
-0.3 | 0.0032576 | 0.012021 | 0.045618
-0.29 | 0.004441 | 0.016378 | 0.06259
-0.28 | 0.006327 | 0.022412 | 0.08586
-0.27 | 0.00863 | 0.030573 | 0.11789
-0.26 | 0.01179 | 0.041899 | 0.16081
-0.25 | 0.016002 | 0.05735 | 0.2188
-0.24 | 0.021756 | 0.07824 | 0.29848
-0.23 | 0.029627 | 0.10646 | 0.40542
-0.22 | 0.04013 | 0.14426 | 0.54811
-0.21 | 0.054502 | 0.19578 | 0.7389
-0.2 | 0.07582 | 0.26271 | 0.9961
-0.19 | 0.10232 | 0.3556 | 1.3241
-0.18 | 0.13789 | 0.478 | 1.7657
-0.17 | 0.18618 | 0.6409 | 2.342
-0.16 | 0.24976 | 0.8549 | 3.0753
-0.15 | 0.33472 | 1.1356 | 4.0158
-0.14 | 0.45014 | 1.5024 | 5.2046
-0.13 | 0.599 | 1.9769 | 6.693
-0.12 | 0.7993 | 2.5802 | 8.502
-0.11 | 1.0549 | 3.3585 | 10.694
-0.1 | 1.3912 | 4.3385 | 13.291
-0.09 | 1.829 | 5.5727 | 16.378
-0.08 | 2.3821 | 7.095 | 19.889
-0.07 | 3.0809 | 8.971 | 23.949
-0.06 | 3.9593 | 11.184 | 28.424
-0.05 | 5.0487 | 13.883 | 33.618
-0.04 | 6.349 | 16.946 | 39.191
-0.03 | 7.96 | 20.622 | 45.326
-0.02 | 9.845 | 24.739 | 51.984
-0.01 | 12.088 | 29.362 | 59.2
0 | 14.678 | 34.536 | 66.82
0.01 | 17.601 | 40.306 | 75
0.02 | 20.847 | 46.438 | 83.42
0.03 | 24.499 | 53.225 | 92.36
0.04 | 28.438 | 60.33 | 101.72
0.05 | 32.646 | 67.9 | 111.24
0.06 | 37.185 | 76.08 | 121.26
0.07 | 41.906 | 84.37 | 131.61
0.08 | 46.818 | 93.34 | 142.18
0.09 | 51.835 | 102.42 | 152.84
0.1 | 56.918 | 111.8 | 163.93
0.11 | 61.95 | 121.54 | 175.15
0.12 | 67.16 | 131.6 | 186.65
0.13 | 72.3 | 141.83 | 198.21
0.14 | 77.29 | 152.18 | 209.82
0.15 | 82.26 | 162.85 | 221.63
0.16 | 87.09 | 173.55 | 233.68
0.17 | 91.66 | 184.49 | 245.64
0.18 | 96.11 | 195.61 | 257.86
0.19 | 100.44 | 206.75 | 269.77
0.2 | 104.5 | 217.97 | 282.07
0.21 | 108.37 | 229.25 | 294.41
0.22 | 112.1 | 240.73 | 306.47
0.23 | 115.65 | 252.15 | 318.77
0.24 | 118.87 | 263.57 | 330.75
0.25 | 122.02 | 275.14 | 343.14
0.26 | 124.94 | 286.44 | 355.32
0.27 | 127.59 | 297.88 | 367.39
0.28 | 130.41 | 309.25 | 379.2
0.29 | 132.74 | 320.52 | 391.18
0.3 | 134.98 | 331.82 | 403.15
0.31 | 137.17 | 343.04 | 414.93
0.32 | 139.12 | 354.05 | 426.58
0.33 | 141.07 | 365.03 | 437.95
0.34 | 142.86 | 375.94 | 449.48
0.35 | 144.44 | 386.55 | 460.78
0.36 | 146.01 | 397.14 | 471.81
0.37 | 147.61 | 407.61 | 482.98
0.38 | 148.9 | 417.81 | 493.61
0.39 | 150.21 | 427.86 | 504.23
0.4 | 151.42 | 437.6 | 514.65
0.41 | 152.4 | 447.27 | 524.92
0.42 | 153.73 | 456.65 | 534.98
0.43 | 154.65 | 465.84 | 544.87
0.44 | 155.54 | 474.71 | 554.53
0.45 | 156.45 | 483.34 | 563.92
0.46 | 157.19 | 491.73 | 573.2
0.47 | 158.18 | 499.81 | 581.9
0.48 | 158.9 | 507.63 | 590.8
0.49 | 159.55 | 515.04 | 599.2
0.5 | 160.23 | 522.31 | 607.4

## Tranconductance (mS-mm)
VGS (V) | VDS = 0.100 V | VDS = 0.500 V | VDS = 0.900 V
-0.75 | -0.001661 | -0.00549 | -0.01394
-0.74 | -0.0014395 | -0.00496 | -0.0131
-0.73 | -0.0012725 | -0.0042 | -0.01323
-0.72 | -0.0013195 | -0.00383 | -0.01355
-0.71 | -0.0012915 | -0.004365 | -0.012095
-0.7 | -0.001108 | -0.004395 | -0.01113
-0.69 | -0.001049 | -0.0034 | -0.011315
-0.68 | -0.001092 | -0.00371 | -0.010195
-0.67 | -0.0010765 | -0.004275 | -0.01033
-0.66 | -0.001059 | -0.003455 | -0.01033
-0.65 | -0.0009725 | -0.003285 | -0.00961
-0.64 | -0.000867 | -0.003255 | -0.01006
-0.63 | -0.000778 | -0.003085 | -0.00939
-0.62 | -0.00082 | -0.003185 | -0.009625
-0.61 | -0.0009115 | -0.00322 | -0.01007
-0.6 | -0.000861 | -0.003105 | -0.009975
-0.59 | -0.0007025 | -0.002315 | -0.008355
-0.58 | -0.0006305 | -0.00242 | -0.007875
-0.57 | -0.000585 | -0.002735 | -0.00831
-0.56 | -0.0005875 | -0.002375 | -0.0072
-0.55 | -0.0006295 | -0.002215 | -0.00696
-0.54 | -0.0006125 | -0.002225 | -0.006605
-0.53 | -0.0005275 | -0.002 | -0.005755
-0.52 | -0.000447 | -0.001705 | -0.0061
-0.51 | -0.000394 | -0.00171 | -0.005785
-0.5 | -0.000295 | -0.00147 | -0.004605
-0.49 | -0.0002125 | -0.00113 | -0.00336
-0.48 | -0.0001345 | -0.000855 | -0.001375
-0.47 | -9e-06 | -0.00018 | -0.000515
-0.46 | 0.0001485 | 0.00061 | 0.001655
-0.45 | 0.0003825 | 0.001425 | 0.004585
-0.44 | 0.0007525 | 0.00262 | 0.008775
-0.43 | 0.0012345 | 0.00439 | 0.016055
-0.42 | 0.0018425 | 0.006545 | 0.023565
-0.41 | 0.002685 | 0.009575 | 0.034345
-0.4 | 0.00384 | 0.014015 | 0.051625
-0.39 | 0.0054035 | 0.01974 | 0.07359
-0.38 | 0.007527 | 0.027845 | 0.1017
-0.37 | 0.0104285 | 0.038735 | 0.147415
-0.36 | 0.0164715 | 0.05379 | 0.208395
-0.35 | 0.022692 | 0.074435 | 0.28835
-0.34 | 0.0288 | 0.102885 | 0.39825
-0.33 | 0.039595 | 0.151325 | 0.5551
-0.32 | 0.0545 | 0.20615 | 0.76965
-0.31 | 0.07531 | 0.27545 | 1.06415
-0.3 | 0.10305 | 0.37855 | 1.46825
-0.29 | 0.15347 | 0.51955 | 2.0121
-0.28 | 0.20945 | 0.70975 | 2.765
-0.27 | 0.27315 | 0.97435 | 3.7475
-0.26 | 0.3686 | 1.33885 | 5.0455
-0.25 | 0.4983 | 1.81705 | 6.8835
-0.24 | 0.68125 | 2.4555 | 9.331
-0.23 | 0.9187 | 3.301 | 12.4815
-0.22 | 1.24375 | 4.466 | 16.674
-0.21 | 1.7845 | 5.9225 | 22.3995
-0.2 | 2.3909 | 7.991 | 29.26
-0.19 | 3.1035 | 10.7645 | 38.48
-0.18 | 4.193 | 14.265 | 50.895
-0.17 | 5.5935 | 18.845 | 65.48
-0.16 | 7.427 | 24.735 | 83.69
-0.15 | 10.019 | 32.375 | 106.465
-0.14 | 13.214 | 42.065 | 133.86
-0.13 | 17.458 | 53.89 | 164.87
-0.12 | 22.795 | 69.08 | 200.05
-0.11 | 29.595 | 87.915 | 239.45
-0.1 | 38.705 | 110.71 | 284.2
-0.09 | 49.545 | 137.825 | 329.9
-0.08 | 62.595 | 169.915 | 378.55
-0.07 | 78.86 | 204.45 | 426.75
-0.06 | 98.39 | 245.6 | 483.45
-0.05 | 119.485 | 288.1 | 538.35
-0.04 | 145.565 | 336.95 | 585.4
-0.03 | 174.8 | 389.65 | 639.65
-0.02 | 206.4 | 437 | 693.7
-0.01 | 241.65 | 489.85 | 741.8
0 | 275.65 | 547.2 | 790
0.01 | 308.45 | 595.1 | 830
0.02 | 344.9 | 645.95 | 868
0.03 | 379.55 | 694.6 | 915
0.04 | 407.35 | 733.75 | 944
0.05 | 437.35 | 787.5 | 977
0.06 | 463 | 823.5 | 1018.5
0.07 | 481.65 | 863 | 1046
0.08 | 496.45 | 902.5 | 1061.5
0.09 | 505 | 923 | 1087.5
0.1 | 505.75 | 956 | 1115.5
0.11 | 512.1 | 990 | 1136
0.12 | 517.5 | 1014.5 | 1153
0.13 | 506.5 | 1029 | 1158.5
0.14 | 498 | 1051 | 1171
0.15 | 490 | 1068.5 | 1193
0.16 | 470 | 1082 | 1200.5
0.17 | 451 | 1103 | 1209
0.18 | 439 | 1113 | 1206.5
0.19 | 419.5 | 1118 | 1210.5
0.2 | 396.5 | 1125 | 1232
0.21 | 380 | 1138 | 1220
0.22 | 364 | 1145 | 1218
0.23 | 338.5 | 1142 | 1214
0.24 | 318.5 | 1149.5 | 1218.5
0.25 | 303.5 | 1143.5 | 1228.5
0.26 | 278.5 | 1137 | 1212.5
0.27 | 273.5 | 1140.5 | 1194
0.28 | 257.5 | 1132 | 1189.5
0.29 | 228.5 | 1128.5 | 1197.5
0.3 | 221.5 | 1126 | 1187.5
0.31 | 207 | 1111.5 | 1171.5
0.32 | 195 | 1099.5 | 1151
0.33 | 187 | 1094.5 | 1145
0.34 | 168.5 | 1076 | 1141.5
0.35 | 157.5 | 1060 | 1116.5
0.36 | 158.5 | 1053 | 1110
0.37 | 144.5 | 1033.5 | 1090
0.38 | 130 | 1012.5 | 1062.5
0.39 | 126 | 989.5 | 1052
0.4 | 109.5 | 970.5 | 1034.5
0.41 | 115.5 | 952.5 | 1016.5
0.42 | 112.5 | 928.5 | 997.5
0.43 | 90.5 | 903 | 977.5
0.44 | 90 | 875 | 952.5
0.45 | 82.5 | 851 | 933.5
0.46 | 86.5 | 823.5 | 899
0.47 | 85.5 | 795 | 880
0.48 | 68.5 | 761.5 | 865
0.49 | 66.5 | 734 | 830
0.5 | 68 | 727 | 820