## IDS-VDS Characteristic (mA-mm)
VGS (V) | VDS = 0.100 V | VDS = 0.500 V | VDS = 0.900 V
-0.75 | 0.00035682 | 0.0014902 | 0.0049412
-0.74 | 0.00033918 | 0.0014361 | 0.0047784
-0.73 | 0.00032499 | 0.0013764 | 0.0046298
-0.72 | 0.0003106 | 0.0013344 | 0.0044938
-0.71 | 0.00029664 | 0.0012798 | 0.0043439
-0.7 | 0.00028115 | 0.0012269 | 0.0042132
-0.69 | 0.00026923 | 0.0011882 | 0.0041162
-0.68 | 0.00025726 | 0.0011509 | 0.0039881
-0.67 | 0.00024612 | 0.001104 | 0.0038221
-0.66 | 0.00023598 | 0.0010681 | 0.0037158
-0.65 | 0.00022384 | 0.001026 | 0.0036054
-0.64 | 0.00021498 | 0.0009844 | 0.003519
-0.63 | 0.00020428 | 0.0009407 | 0.0033804
-0.62 | 0.00019538 | 0.0009146 | 0.003276
-0.61 | 0.00018594 | 0.0008776 | 0.0031437
-0.6 | 0.00017637 | 0.0008409 | 0.0030331
-0.59 | 0.00016895 | 0.0008113 | 0.0029546
-0.58 | 0.00016107 | 0.0007862 | 0.0028574
-0.57 | 0.00015299 | 0.0007531 | 0.0027839
-0.56 | 0.00014742 | 0.0007288 | 0.002692
-0.55 | 0.0001403 | 0.0007063 | 0.0026062
-0.54 | 0.00013426 | 0.0006774 | 0.0025135
-0.53 | 0.00012818 | 0.0006505 | 0.0024491
-0.52 | 0.00012335 | 0.0006305 | 0.0023791
-0.51 | 0.00011855 | 0.0006106 | 0.0023045
-0.5 | 0.00011416 | 0.0005974 | 0.0022499
-0.49 | 0.00011081 | 0.000581 | 0.0021945
-0.48 | 0.00010806 | 0.0005683 | 0.0021416
-0.47 | 0.00010637 | 0.0005604 | 0.0021322
-0.46 | 0.00010674 | 0.000558 | 0.0021237
-0.45 | 0.00010937 | 0.0005666 | 0.0021419
-0.44 | 0.00011402 | 0.0005824 | 0.0021956
-0.43 | 0.00012294 | 0.0006136 | 0.0022965
-0.42 | 0.00013666 | 0.0006559 | 0.0024588
-0.41 | 0.00015676 | 0.0007291 | 0.0027149
-0.4 | 0.00018629 | 0.000834 | 0.0031014
-0.39 | 0.00022904 | 0.0009864 | 0.003646
-0.38 | 0.00028938 | 0.0012055 | 0.0044363
-0.37 | 0.00037303 | 0.0015071 | 0.0055574
-0.36 | 0.00048775 | 0.0019266 | 0.007259
-0.35 | 0.0006904 | 0.002517 | 0.009446
-0.34 | 0.0009279 | 0.0033278 | 0.012616
-0.33 | 0.0012483 | 0.0044607 | 0.016984
-0.32 | 0.0016848 | 0.006206 | 0.02308
-0.31 | 0.0022949 | 0.008395 | 0.03148
-0.3 | 0.003135 | 0.011397 | 0.043205
-0.29 | 0.0042805 | 0.015565 | 0.05958
-0.28 | 0.00592 | 0.021219 | 0.08144
-0.27 | 0.0081 | 0.029056 | 0.11193
-0.26 | 0.011053 | 0.0398 | 0.15352
-0.25 | 0.015109 | 0.054451 | 0.20897
-0.24 | 0.020568 | 0.0753 | 0.28374
-0.23 | 0.028079 | 0.10167 | 0.38618
-0.22 | 0.03822 | 0.13788 | 0.52325
-0.21 | 0.051845 | 0.18652 | 0.7089
-0.2 | 0.07293 | 0.25229 | 0.9565
-0.19 | 0.09853 | 0.34057 | 1.2791
-0.18 | 0.1335 | 0.45667 | 1.7104
-0.17 | 0.1794 | 0.6151 | 2.255
-0.16 | 0.24167 | 0.819 | 2.9782
-0.15 | 0.32388 | 1.0923 | 3.8871
-0.14 | 0.43462 | 1.4451 | 5.0485
-0.13 | 0.5793 | 1.9047 | 6.499
-0.12 | 0.7716 | 2.498 | 8.266
-0.11 | 1.0246 | 3.2363 | 10.398
-0.1 | 1.3463 | 4.2032 | 12.949
-0.09 | 1.7752 | 5.4113 | 15.931
-0.08 | 2.3152 | 6.888 | 19.424
-0.07 | 2.9946 | 8.658 | 23.457
-0.06 | 3.8623 | 10.861 | 27.925
-0.05 | 4.9252 | 13.499 | 33.094
-0.04 | 6.196 | 16.51 | 38.479
-0.03 | 7.768 | 20.119 | 44.588
-0.02 | 9.641 | 24.097 | 51.21
-0.01 | 11.805 | 28.699 | 58.4
0 | 14.396 | 33.868 | 66.04
0.01 | 17.266 | 39.513 | 74.02
0.02 | 20.492 | 45.643 | 82.34
0.03 | 24.117 | 52.347 | 91.28
0.04 | 27.998 | 59.32 | 100.66
0.05 | 32.212 | 66.98 | 110.25
0.06 | 36.698 | 75 | 120.27
0.07 | 41.445 | 83.46 | 130.45
0.08 | 46.299 | 92.3 | 141.02
0.09 | 51.36 | 101.2 | 151.77
0.1 | 56.434 | 110.71 | 162.85
0.11 | 61.45 | 120.46 | 174.05
0.12 | 66.7 | 130.49 | 185.49
0.13 | 71.83 | 140.74 | 197.19
0.14 | 76.94 | 151.12 | 208.89
0.15 | 81.92 | 161.74 | 220.68
0.16 | 86.79 | 172.6 | 232.56
0.17 | 91.4 | 183.57 | 244.71
0.18 | 95.85 | 194.48 | 256.81
0.19 | 100.15 | 205.79 | 268.93
0.2 | 104.38 | 217.05 | 281.26
0.21 | 108.33 | 228.41 | 293.41
0.22 | 112.08 | 239.87 | 305.69
0.23 | 115.55 | 251.19 | 317.96
0.24 | 118.93 | 262.69 | 330.15
0.25 | 122.1 | 274.28 | 342.45
0.26 | 125.15 | 285.8 | 354.58
0.27 | 127.93 | 297.28 | 366.75
0.28 | 130.64 | 308.53 | 378.85
0.29 | 133.15 | 319.98 | 390.77
0.3 | 135.38 | 331.33 | 402.71
0.31 | 137.51 | 342.6 | 414.59
0.32 | 139.67 | 353.79 | 426.31
0.33 | 141.56 | 364.74 | 438.01
0.34 | 143.5 | 375.74 | 449.5
0.35 | 144.98 | 386.48 | 460.67
0.36 | 146.57 | 397.13 | 471.93
0.37 | 148.23 | 407.61 | 483.03
0.38 | 149.62 | 417.89 | 493.87
0.39 | 150.86 | 428.09 | 504.55
0.4 | 152.04 | 437.95 | 515
0.41 | 153.2 | 447.72 | 525.3
0.42 | 154.43 | 457.13 | 535.64
0.43 | 155.57 | 466.43 | 545.54
0.44 | 156.35 | 475.44 | 555.17
0.45 | 157.16 | 484.15 | 564.7
0.46 | 158.18 | 492.67 | 573.9
0.47 | 158.96 | 500.81 | 583
0.48 | 159.96 | 508.72 | 591.8
0.49 | 160.47 | 516.37 | 600.5
0.5 | 161.2 | 523.71 | 609

## Tranconductance (mS-mm)
VGS (V) | VDS = 0.100 V | VDS = 0.500 V | VDS = 0.900 V
-0.75 | -0.001764 | -0.00541 | -0.01628
-0.74 | -0.0015915 | -0.00569 | -0.01557
-0.73 | -0.001429 | -0.005085 | -0.01423
-0.72 | -0.0014175 | -0.00483 | -0.014295
-0.71 | -0.0014725 | -0.005375 | -0.01403
-0.7 | -0.0013705 | -0.00458 | -0.011385
-0.69 | -0.0011945 | -0.0038 | -0.011255
-0.68 | -0.0011555 | -0.00421 | -0.014705
-0.67 | -0.001064 | -0.00414 | -0.013615
-0.66 | -0.001114 | -0.0039 | -0.010835
-0.65 | -0.00105 | -0.004185 | -0.00984
-0.64 | -0.000978 | -0.004265 | -0.01125
-0.63 | -0.00098 | -0.00349 | -0.01215
-0.62 | -0.000917 | -0.003155 | -0.011835
-0.61 | -0.0009505 | -0.003685 | -0.012145
-0.6 | -0.0008495 | -0.003315 | -0.009455
-0.59 | -0.000765 | -0.002735 | -0.008785
-0.58 | -0.000798 | -0.00291 | -0.008535
-0.57 | -0.0006825 | -0.00287 | -0.00827
-0.56 | -0.0006345 | -0.00234 | -0.008885
-0.55 | -0.000658 | -0.00257 | -0.008925
-0.54 | -0.000606 | -0.00279 | -0.007855
-0.53 | -0.0005455 | -0.002345 | -0.00672
-0.52 | -0.0004815 | -0.001995 | -0.00723
-0.51 | -0.0004595 | -0.001655 | -0.00646
-0.5 | -0.000387 | -0.00148 | -0.0055
-0.49 | -0.000305 | -0.001455 | -0.005415
-0.48 | -0.000222 | -0.00103 | -0.003115
-0.47 | -6.6e-05 | -0.000515 | -0.000895
-0.46 | 0.00015 | 0.00031 | 0.000485
-0.45 | 0.000364 | 0.00122 | 0.003595
-0.44 | 0.0006785 | 0.00235 | 0.00773
-0.43 | 0.001132 | 0.003675 | 0.01316
-0.42 | 0.001691 | 0.005775 | 0.02092
-0.41 | 0.0024815 | 0.008905 | 0.03213
-0.4 | 0.003614 | 0.012865 | 0.046555
-0.39 | 0.0051545 | 0.018575 | 0.066745
-0.38 | 0.0071995 | 0.026035 | 0.09557
-0.37 | 0.0099185 | 0.036055 | 0.141135
-0.36 | 0.0158685 | 0.050495 | 0.19443
-0.35 | 0.0220075 | 0.07006 | 0.26785
-0.34 | 0.027895 | 0.097185 | 0.3769
-0.33 | 0.037845 | 0.14391 | 0.5232
-0.32 | 0.05233 | 0.196715 | 0.7248
-0.31 | 0.07251 | 0.25955 | 1.00625
-0.3 | 0.09928 | 0.3585 | 1.405
-0.29 | 0.13925 | 0.4911 | 1.91175
-0.28 | 0.190975 | 0.67455 | 2.6175
-0.27 | 0.25665 | 0.92905 | 3.604
-0.26 | 0.35045 | 1.26975 | 4.852
-0.25 | 0.47575 | 1.775 | 6.511
-0.24 | 0.6485 | 2.36095 | 8.8605
-0.23 | 0.8826 | 3.129 | 11.9755
-0.22 | 1.1883 | 4.2425 | 16.136
-0.21 | 1.7355 | 5.7205 | 21.6625
-0.2 | 2.33425 | 7.7025 | 28.51
-0.19 | 3.0285 | 10.219 | 37.695
-0.18 | 4.0435 | 13.7265 | 48.795
-0.17 | 5.4085 | 18.1165 | 63.39
-0.16 | 7.224 | 23.86 | 81.605
-0.15 | 9.6475 | 31.305 | 103.515
-0.14 | 12.771 | 40.62 | 130.595
-0.13 | 16.849 | 52.645 | 160.875
-0.12 | 22.265 | 66.58 | 194.95
-0.11 | 28.735 | 85.26 | 234.15
-0.1 | 37.53 | 108.75 | 276.65
-0.09 | 48.445 | 134.24 | 323.75
-0.08 | 60.97 | 162.335 | 376.3
-0.07 | 77.355 | 198.65 | 425.05
-0.06 | 96.53 | 242.05 | 481.85
-0.05 | 116.685 | 282.45 | 527.7
-0.04 | 142.14 | 331 | 574.7
-0.03 | 172.25 | 379.35 | 636.55
-0.02 | 201.85 | 429 | 690.6
-0.01 | 237.75 | 488.55 | 741.5
0 | 273.05 | 540.7 | 781
0.01 | 304.8 | 588.75 | 815
0.02 | 342.55 | 641.7 | 863
0.03 | 375.3 | 683.85 | 916
0.04 | 404.75 | 731.65 | 948.5
0.05 | 435 | 784 | 980.5
0.06 | 461.65 | 824 | 1010
0.07 | 480.05 | 865 | 1037.5
0.08 | 495.75 | 887 | 1066
0.09 | 506.75 | 920.5 | 1091.5
0.1 | 504.5 | 963 | 1114
0.11 | 513.3 | 989 | 1132
0.12 | 519 | 1014 | 1157
0.13 | 512 | 1031.5 | 1170
0.14 | 504.5 | 1050 | 1174.5
0.15 | 492.5 | 1074 | 1183.5
0.16 | 474 | 1091.5 | 1201.5
0.17 | 453 | 1094 | 1212.5
0.18 | 437.5 | 1111 | 1211
0.19 | 426.5 | 1128.5 | 1222.5
0.2 | 409 | 1131 | 1224
0.21 | 385 | 1141 | 1221.5
0.22 | 361 | 1139 | 1227.5
0.23 | 342.5 | 1141 | 1223
0.24 | 327.5 | 1154.5 | 1224.5
0.25 | 311 | 1155.5 | 1221.5
0.26 | 291.5 | 1150 | 1215
0.27 | 274.5 | 1136.5 | 1213.5
0.28 | 261 | 1135 | 1201
0.29 | 237 | 1140 | 1193
0.3 | 218 | 1131 | 1191
0.31 | 214.5 | 1123 | 1180
0.32 | 202.5 | 1107 | 1171
0.33 | 191.5 | 1097.5 | 1159.5
0.34 | 171 | 1087 | 1133
0.35 | 153.5 | 1069.5 | 1121.5
0.36 | 162.5 | 1056.5 | 1118
0.37 | 152.5 | 1038 | 1097
0.38 | 131.5 | 1024 | 1076
0.39 | 121 | 1003 | 1056.5
0.4 | 117 | 981.5 | 1037.5
0.41 | 119.5 | 959 | 1032
0.42 | 118.5 | 935.5 | 1012
0.43 | 96 | 915.5 | 976.5
0.44 | 79.5 | 886 | 958
0.45 | 91.5 | 861.5 | 936.5
0.46 | 90 | 833 | 915
0.47 | 89 | 802.5 | 895
0.48 | 75.5 | 778 | 875
0.49 | 62 | 749.5 | 860
0.5 | 73 | 734 | 850