## IDS-VDS Characteristic (mA-mm)
VGS (V) | VDS = 0.100 V | VDS = 0.500 V | VDS = 0.900 V
-0.75 | 0.00038199 | 0.0015637 | 0.005146
-0.74 | 0.00036438 | 0.0015069 | 0.0049896
-0.73 | 0.0003437 | 0.0014513 | 0.0048403
-0.72 | 0.00032978 | 0.0013978 | 0.0046834
-0.71 | 0.00031586 | 0.0013533 | 0.0045402
-0.7 | 0.00029868 | 0.0013012 | 0.0043958
-0.69 | 0.00028767 | 0.0012539 | 0.0042494
-0.68 | 0.00027254 | 0.0012174 | 0.0041285
-0.67 | 0.00026208 | 0.0011698 | 0.0040098
-0.66 | 0.00024731 | 0.0011309 | 0.0038589
-0.65 | 0.00023773 | 0.0010834 | 0.0037429
-0.64 | 0.00022599 | 0.0010473 | 0.00364
-0.63 | 0.00021628 | 0.0010137 | 0.0035574
-0.62 | 0.00020821 | 0.0009681 | 0.0034282
-0.61 | 0.00019726 | 0.0009307 | 0.0033042
-0.6 | 0.00018668 | 0.0008951 | 0.0032178
-0.59 | 0.00017862 | 0.000862 | 0.0031308
-0.58 | 0.00017139 | 0.0008266 | 0.0030212
-0.57 | 0.00016285 | 0.0007968 | 0.0029084
-0.56 | 0.00015539 | 0.0007699 | 0.0028271
-0.55 | 0.00014796 | 0.0007453 | 0.0027332
-0.54 | 0.00014107 | 0.0007219 | 0.0026483
-0.53 | 0.00013393 | 0.0006949 | 0.0025688
-0.52 | 0.00012858 | 0.000667 | 0.0025031
-0.51 | 0.00012362 | 0.0006468 | 0.0024332
-0.5 | 0.00011933 | 0.0006288 | 0.0023675
-0.49 | 0.0001156 | 0.0006089 | 0.0023145
-0.48 | 0.00011217 | 0.0005951 | 0.0022815
-0.47 | 0.00011084 | 0.0005898 | 0.0022428
-0.46 | 0.00011006 | 0.0005896 | 0.0022552
-0.45 | 0.00011198 | 0.0005931 | 0.0022692
-0.44 | 0.00011678 | 0.000608 | 0.0023113
-0.43 | 0.0001258 | 0.0006357 | 0.0024157
-0.42 | 0.0001389 | 0.0006803 | 0.002563
-0.41 | 0.00016008 | 0.0007566 | 0.0028211
-0.4 | 0.00018914 | 0.0008606 | 0.0031902
-0.39 | 0.00023178 | 0.0010155 | 0.0037395
-0.38 | 0.00029204 | 0.0012309 | 0.0045307
-0.37 | 0.00037562 | 0.0015352 | 0.0056672
-0.36 | 0.00049202 | 0.0019626 | 0.007294
-0.35 | 0.0006961 | 0.0025493 | 0.009526
-0.34 | 0.0009352 | 0.0033861 | 0.012709
-0.33 | 0.0012552 | 0.0045256 | 0.017085
-0.32 | 0.0017026 | 0.006241 | 0.023207
-0.31 | 0.0023134 | 0.008404 | 0.031697
-0.3 | 0.003163 | 0.011485 | 0.043442
-0.29 | 0.0043238 | 0.015712 | 0.05961
-0.28 | 0.006152 | 0.021394 | 0.08176
-0.27 | 0.008393 | 0.029263 | 0.11175
-0.26 | 0.011426 | 0.040115 | 0.15364
-0.25 | 0.0156 | 0.054834 | 0.20936
-0.24 | 0.021243 | 0.07574 | 0.28505
-0.23 | 0.028952 | 0.10306 | 0.38821
-0.22 | 0.039282 | 0.13965 | 0.52486
-0.21 | 0.053525 | 0.18921 | 0.7125
-0.2 | 0.0743 | 0.25556 | 0.9545
-0.19 | 0.10079 | 0.34188 | 1.2759
-0.18 | 0.13549 | 0.46344 | 1.7125
-0.17 | 0.18306 | 0.6191 | 2.2694
-0.16 | 0.24595 | 0.8294 | 2.9901
-0.15 | 0.32964 | 1.0997 | 3.9063
-0.14 | 0.44254 | 1.4599 | 5.0722
-0.13 | 0.5912 | 1.9201 | 6.531
-0.12 | 0.7904 | 2.5185 | 8.304
-0.11 | 1.043 | 3.2874 | 10.476
-0.1 | 1.3777 | 4.2375 | 13.009
-0.09 | 1.8124 | 5.4631 | 16.061
-0.08 | 2.362 | 6.968 | 19.53
-0.07 | 3.0554 | 8.763 | 23.56
-0.06 | 3.9347 | 10.973 | 28.032
-0.05 | 5.0198 | 13.609 | 33.118
-0.04 | 6.301 | 16.707 | 38.803
-0.03 | 7.912 | 20.259 | 44.816
-0.02 | 9.783 | 24.383 | 51.493
-0.01 | 12.027 | 29.005 | 58.62
0 | 14.625 | 34.239 | 66.22
0.01 | 17.53 | 39.931 | 74.46
0.02 | 20.75 | 46.054 | 82.82
0.03 | 24.413 | 52.829 | 91.76
0.04 | 28.346 | 59.9 | 101.02
0.05 | 32.558 | 67.52 | 110.6
0.06 | 37.107 | 75.52 | 120.62
0.07 | 41.823 | 84.02 | 130.96
0.08 | 46.738 | 92.78 | 141.5
0.09 | 51.759 | 101.91 | 152.21
0.1 | 56.881 | 111.46 | 163.35
0.11 | 61.9 | 121.2 | 174.55
0.12 | 67.16 | 131.28 | 186.05
0.13 | 72.25 | 141.38 | 197.68
0.14 | 77.33 | 151.9 | 209.21
0.15 | 82.24 | 162.58 | 221.12
0.16 | 87.13 | 173.4 | 233.26
0.17 | 91.72 | 184.37 | 245.18
0.18 | 96.25 | 195.35 | 257.34
0.19 | 100.5 | 206.57 | 269.4
0.2 | 104.66 | 217.79 | 281.62
0.21 | 108.58 | 229.33 | 294.04
0.22 | 112.32 | 240.62 | 306.3
0.23 | 115.93 | 252.07 | 318.35
0.24 | 119.19 | 263.57 | 330.64
0.25 | 122.3 | 275.18 | 343.04
0.26 | 125.31 | 286.68 | 355.14
0.27 | 128.01 | 297.91 | 367.37
0.28 | 130.79 | 309.4 | 379.18
0.29 | 133.12 | 320.78 | 391.18
0.3 | 135.45 | 332.19 | 403.19
0.31 | 137.51 | 343.39 | 414.97
0.32 | 139.67 | 354.45 | 426.72
0.33 | 141.6 | 365.55 | 438.26
0.34 | 143.39 | 376.46 | 449.71
0.35 | 145.1 | 387.22 | 461.05
0.36 | 146.63 | 397.68 | 472.18
0.37 | 148.29 | 408.34 | 483.19
0.38 | 149.59 | 418.59 | 494.08
0.39 | 150.82 | 428.69 | 504.78
0.4 | 152.05 | 438.54 | 515.24
0.41 | 153.04 | 448.1 | 525.58
0.42 | 154.47 | 457.65 | 535.69
0.43 | 155.37 | 466.88 | 545.68
0.44 | 156.31 | 475.84 | 555.36
0.45 | 157.19 | 484.58 | 564.84
0.46 | 158.07 | 493.04 | 574.1
0.47 | 158.96 | 501.23 | 583
0.48 | 159.7 | 509.04 | 591.8
0.49 | 160.46 | 516.61 | 600.3
0.5 | 161.12 | 523.92 | 608.7

## Tranconductance (mS-mm)
VGS (V) | VDS = 0.100 V | VDS = 0.500 V | VDS = 0.900 V
-0.75 | -0.001761 | -0.00568 | -0.01564
-0.74 | -0.0019145 | -0.00562 | -0.015285
-0.73 | -0.00173 | -0.005455 | -0.01531
-0.72 | -0.001392 | -0.0049 | -0.015005
-0.71 | -0.001555 | -0.00483 | -0.01438
-0.7 | -0.0014095 | -0.00497 | -0.01454
-0.69 | -0.001307 | -0.00419 | -0.013365
-0.68 | -0.0012795 | -0.004205 | -0.01198
-0.67 | -0.0012615 | -0.004325 | -0.01348
-0.66 | -0.0012175 | -0.00432 | -0.013345
-0.65 | -0.001066 | -0.00418 | -0.010945
-0.64 | -0.0010725 | -0.003485 | -0.009275
-0.63 | -0.000889 | -0.00396 | -0.01059
-0.62 | -0.000951 | -0.00415 | -0.01266
-0.61 | -0.0010765 | -0.00365 | -0.01052
-0.6 | -0.000932 | -0.003435 | -0.00867
-0.59 | -0.0007645 | -0.003425 | -0.00983
-0.58 | -0.0007885 | -0.00326 | -0.01112
-0.57 | -0.0008 | -0.002835 | -0.009705
-0.56 | -0.0007445 | -0.002575 | -0.00876
-0.55 | -0.000716 | -0.0024 | -0.00894
-0.54 | -0.0007015 | -0.00252 | -0.00822
-0.53 | -0.0006245 | -0.002745 | -0.00726
-0.52 | -0.0005155 | -0.002405 | -0.00678
-0.51 | -0.0004625 | -0.00191 | -0.00678
-0.5 | -0.000401 | -0.001895 | -0.005935
-0.49 | -0.000358 | -0.001685 | -0.0043
-0.48 | -0.000238 | -0.000955 | -0.003585
-0.47 | -0.0001055 | -0.000275 | -0.001315
-0.46 | 5.7e-05 | 0.000165 | 0.00132
-0.45 | 0.000336 | 0.00092 | 0.002805
-0.44 | 0.000691 | 0.00213 | 0.007325
-0.43 | 0.001106 | 0.003615 | 0.012585
-0.42 | 0.001714 | 0.006045 | 0.02027
-0.41 | 0.002512 | 0.009015 | 0.03136
-0.4 | 0.003585 | 0.012945 | 0.04592
-0.39 | 0.005145 | 0.018515 | 0.067025
-0.38 | 0.007192 | 0.025985 | 0.096385
-0.37 | 0.009999 | 0.036585 | 0.138165
-0.36 | 0.016024 | 0.050705 | 0.19294
-0.35 | 0.022159 | 0.071175 | 0.27075
-0.34 | 0.027955 | 0.098815 | 0.37795
-0.33 | 0.03837 | 0.142745 | 0.5249
-0.32 | 0.05291 | 0.19392 | 0.7306
-0.31 | 0.07302 | 0.2622 | 1.01175
-0.3 | 0.10052 | 0.3654 | 1.39565
-0.29 | 0.14945 | 0.49545 | 1.9159
-0.28 | 0.20346 | 0.67755 | 2.607
-0.27 | 0.2637 | 0.93605 | 3.594
-0.26 | 0.36035 | 1.27855 | 4.8805
-0.25 | 0.49085 | 1.78125 | 6.5705
-0.24 | 0.6676 | 2.4113 | 8.9425
-0.23 | 0.90195 | 3.1955 | 11.9905
-0.22 | 1.22865 | 4.3075 | 16.2145
-0.21 | 1.7509 | 5.7955 | 21.482
-0.2 | 2.36325 | 7.6335 | 28.17
-0.19 | 3.0595 | 10.394 | 37.9
-0.18 | 4.1135 | 13.861 | 49.675
-0.17 | 5.523 | 18.298 | 63.88
-0.16 | 7.329 | 24.03 | 81.845
-0.15 | 9.8295 | 31.525 | 104.105
-0.14 | 13.078 | 41.02 | 131.235
-0.13 | 17.393 | 52.93 | 161.59
-0.12 | 22.59 | 68.365 | 197.25
-0.11 | 29.365 | 85.95 | 235.25
-0.1 | 38.47 | 108.785 | 279.25
-0.09 | 49.215 | 136.525 | 326.05
-0.08 | 62.15 | 164.995 | 374.95
-0.07 | 78.635 | 200.25 | 425.1
-0.06 | 98.22 | 242.3 | 477.9
-0.05 | 118.315 | 286.7 | 538.55
-0.04 | 144.61 | 332.5 | 584.9
-0.03 | 174.1 | 383.8 | 634.5
-0.02 | 205.75 | 437.3 | 690.2
-0.01 | 242.1 | 492.8 | 736.35
0 | 275.15 | 546.3 | 792
0.01 | 306.25 | 590.75 | 830
0.02 | 344.15 | 644.9 | 865
0.03 | 379.8 | 692.3 | 910
0.04 | 407.25 | 734.55 | 942
0.05 | 438.05 | 781 | 980
0.06 | 463.25 | 825 | 1018
0.07 | 481.55 | 863 | 1044
0.08 | 496.8 | 894.5 | 1062.5
0.09 | 507.15 | 934 | 1092.5
0.1 | 507.05 | 964.5 | 1117
0.11 | 513.95 | 991 | 1135
0.12 | 517.5 | 1009 | 1156.5
0.13 | 508.5 | 1031 | 1158
0.14 | 499.5 | 1060 | 1172
0.15 | 490 | 1075 | 1202.5
0.16 | 474 | 1089.5 | 1203
0.17 | 456 | 1097.5 | 1204
0.18 | 439 | 1110 | 1211
0.19 | 420.5 | 1122 | 1214
0.2 | 404 | 1138 | 1232
0.21 | 383 | 1141.5 | 1234
0.22 | 367.5 | 1137 | 1215.5
0.23 | 343.5 | 1147.5 | 1217
0.24 | 318.5 | 1155.5 | 1234.5
0.25 | 306 | 1155.5 | 1225
0.26 | 285.5 | 1136.5 | 1216.5
0.27 | 274 | 1136 | 1202
0.28 | 255.5 | 1143.5 | 1190.5
0.29 | 233 | 1139.5 | 1200.5
0.3 | 219.5 | 1130.5 | 1189.5
0.31 | 211 | 1113 | 1176.5
0.32 | 204.5 | 1108 | 1164.5
0.33 | 186 | 1100.5 | 1149.5
0.34 | 175 | 1083.5 | 1139.5
0.35 | 162 | 1061 | 1123.5
0.36 | 159.5 | 1056 | 1107
0.37 | 148 | 1045.5 | 1095
0.38 | 126.5 | 1017.5 | 1079.5
0.39 | 123 | 997.5 | 1058
0.4 | 111 | 970.5 | 1040
0.41 | 121 | 955.5 | 1022.5
0.42 | 116.5 | 939 | 1005
0.43 | 92 | 909.5 | 983.5
0.44 | 91 | 885 | 958
0.45 | 88 | 860 | 937
0.46 | 88.5 | 832.5 | 908
0.47 | 81.5 | 800 | 885
0.48 | 75 | 769 | 865
0.49 | 71 | 744 | 845
0.5 | 66 | 731 | 840