## IDS-VDS Characteristic (mA-mm)
VGS (V) | VDS = 0.100 V | VDS = 0.500 V | VDS = 0.900 V
-0.75 | 0.00033099 | 0.0013783 | 0.0045469
-0.74 | 0.00031913 | 0.0013326 | 0.0044135
-0.73 | 0.00030103 | 0.0012755 | 0.0042762
-0.72 | 0.00028772 | 0.0012346 | 0.0041389
-0.71 | 0.00027672 | 0.0011908 | 0.0039991
-0.7 | 0.00026382 | 0.0011474 | 0.0038525
-0.69 | 0.00025056 | 0.0011055 | 0.0037451
-0.68 | 0.00023982 | 0.0010675 | 0.0036385
-0.67 | 0.00023019 | 0.0010274 | 0.0035249
-0.66 | 0.00022026 | 0.0009863 | 0.0034045
-0.65 | 0.00020961 | 0.0009507 | 0.0032992
-0.64 | 0.00019964 | 0.000913 | 0.0031894
-0.63 | 0.00019167 | 0.0008806 | 0.0031029
-0.62 | 0.00018323 | 0.0008511 | 0.0029993
-0.61 | 0.00017579 | 0.0008209 | 0.0029226
-0.6 | 0.00016669 | 0.0007834 | 0.0028125
-0.59 | 0.00015919 | 0.0007589 | 0.002724
-0.58 | 0.00015114 | 0.0007312 | 0.0026223
-0.57 | 0.00014541 | 0.0007028 | 0.0025428
-0.56 | 0.00013842 | 0.0006764 | 0.0024657
-0.55 | 0.00013111 | 0.0006526 | 0.0023912
-0.54 | 0.00012581 | 0.0006306 | 0.0023327
-0.53 | 0.00011988 | 0.0006065 | 0.00227
-0.52 | 0.00011486 | 0.0005906 | 0.0021895
-0.51 | 0.00011127 | 0.000571 | 0.0021305
-0.5 | 0.00010631 | 0.0005568 | 0.0020911
-0.49 | 0.00010394 | 0.000544 | 0.0020424
-0.48 | 0.00010317 | 0.0005312 | 0.0020206
-0.47 | 0.00010046 | 0.0005243 | 0.0020091
-0.46 | 0.00010129 | 0.0005245 | 0.0019953
-0.45 | 0.00010418 | 0.0005325 | 0.0020345
-0.44 | 0.00010918 | 0.00055 | 0.0020832
-0.43 | 0.00011811 | 0.0005802 | 0.002194
-0.42 | 0.00013257 | 0.0006286 | 0.0023679
-0.41 | 0.00015315 | 0.0007043 | 0.002629
-0.4 | 0.00018311 | 0.000812 | 0.0030152
-0.39 | 0.0002259 | 0.0009677 | 0.0035702
-0.38 | 0.00028649 | 0.0011873 | 0.0043785
-0.37 | 0.00037087 | 0.0014897 | 0.0055243
-0.36 | 0.00048807 | 0.0019243 | 0.007233
-0.35 | 0.0006905 | 0.0025089 | 0.009428
-0.34 | 0.000928 | 0.0033555 | 0.012679
-0.33 | 0.0012489 | 0.0044974 | 0.017042
-0.32 | 0.0016916 | 0.00625 | 0.023232
-0.31 | 0.0022971 | 0.008448 | 0.031736
-0.3 | 0.0031443 | 0.011479 | 0.043632
-0.29 | 0.0042994 | 0.015709 | 0.05994
-0.28 | 0.005957 | 0.0215 | 0.08184
-0.27 | 0.008105 | 0.029506 | 0.11324
-0.26 | 0.011096 | 0.040018 | 0.15446
-0.25 | 0.015138 | 0.054801 | 0.21024
-0.24 | 0.020636 | 0.07573 | 0.28532
-0.23 | 0.02811 | 0.10284 | 0.38766
-0.22 | 0.038269 | 0.13915 | 0.52544
-0.21 | 0.052 | 0.18832 | 0.7095
-0.2 | 0.07287 | 0.25459 | 0.9563
-0.19 | 0.09881 | 0.34332 | 1.2791
-0.18 | 0.1336 | 0.46056 | 1.7076
-0.17 | 0.17977 | 0.6211 | 2.2514
-0.16 | 0.24145 | 0.8234 | 2.9822
-0.15 | 0.32318 | 1.0957 | 3.875
-0.14 | 0.43507 | 1.4534 | 5.0471
-0.13 | 0.5792 | 1.9088 | 6.492
-0.12 | 0.7725 | 2.5036 | 8.242
-0.11 | 1.0214 | 3.245 | 10.382
-0.1 | 1.3468 | 4.2119 | 12.985
-0.09 | 1.7731 | 5.4263 | 15.901
-0.08 | 2.3101 | 6.906 | 19.42
-0.07 | 2.996 | 8.71 | 23.394
-0.06 | 3.8525 | 10.884 | 27.85
-0.05 | 4.9163 | 13.536 | 32.965
-0.04 | 6.192 | 16.589 | 38.463
-0.03 | 7.77 | 20.164 | 44.58
-0.02 | 9.636 | 24.161 | 51.142
-0.01 | 11.819 | 28.751 | 58.33
0 | 14.374 | 33.914 | 65.97
0.01 | 17.292 | 39.614 | 74.04
0.02 | 20.506 | 45.753 | 82.31
0.03 | 24.113 | 52.476 | 91.36
0.04 | 28.035 | 59.57 | 100.6
0.05 | 32.191 | 67.1 | 110.18
0.06 | 36.72 | 75.18 | 120.04
0.07 | 41.463 | 83.65 | 130.38
0.08 | 46.362 | 92.32 | 140.94
0.09 | 51.383 | 101.34 | 151.68
0.1 | 56.487 | 110.88 | 162.7
0.11 | 61.52 | 120.62 | 173.81
0.12 | 66.74 | 130.66 | 185.35
0.13 | 71.91 | 140.9 | 197.01
0.14 | 76.94 | 151.12 | 208.68
0.15 | 81.94 | 161.87 | 220.55
0.16 | 86.87 | 172.78 | 232.42
0.17 | 91.5 | 183.61 | 244.55
0.18 | 95.91 | 194.69 | 256.62
0.19 | 100.18 | 205.74 | 268.72
0.2 | 104.32 | 217.04 | 280.99
0.21 | 108.42 | 228.53 | 293.28
0.22 | 112.17 | 239.97 | 305.53
0.23 | 115.66 | 251.32 | 317.83
0.24 | 118.96 | 262.83 | 330.03
0.25 | 122.06 | 274.33 | 342.16
0.26 | 125.14 | 285.86 | 354.44
0.27 | 127.93 | 297.33 | 366.54
0.28 | 130.66 | 308.54 | 378.54
0.29 | 133.13 | 320 | 390.69
0.3 | 135.36 | 331.38 | 402.44
0.31 | 137.58 | 342.58 | 414.35
0.32 | 139.6 | 353.83 | 426.04
0.33 | 141.58 | 364.76 | 437.62
0.34 | 143.41 | 375.73 | 449.19
0.35 | 145.11 | 386.5 | 460.4
0.36 | 146.61 | 397.11 | 471.58
0.37 | 148.11 | 407.61 | 482.76
0.38 | 149.65 | 417.96 | 493.64
0.39 | 150.77 | 428.06 | 504.18
0.4 | 152.2 | 437.88 | 514.77
0.41 | 153.19 | 447.66 | 525.07
0.42 | 154.35 | 457.08 | 535.3
0.43 | 155.48 | 466.38 | 545.3
0.44 | 156.21 | 475.34 | 554.89
0.45 | 157.24 | 484.02 | 564.46
0.46 | 158.07 | 492.61 | 573.5
0.47 | 159.04 | 500.68 | 582.6
0.48 | 159.72 | 508.68 | 591.4
0.49 | 160.51 | 516.2 | 599.9
0.5 | 161.14 | 523.52 | 608.4

## Tranconductance (mS-mm)
VGS (V) | VDS = 0.100 V | VDS = 0.500 V | VDS = 0.900 V
-0.75 | -0.001186 | -0.00457 | -0.01334
-0.74 | -0.001498 | -0.00514 | -0.013535
-0.73 | -0.0015705 | -0.0049 | -0.01373
-0.72 | -0.0012155 | -0.004235 | -0.013855
-0.71 | -0.001195 | -0.00436 | -0.01432
-0.7 | -0.001308 | -0.004265 | -0.0127
-0.69 | -0.0012 | -0.003995 | -0.0107
-0.68 | -0.0010185 | -0.003905 | -0.01101
-0.67 | -0.000978 | -0.00406 | -0.0117
-0.66 | -0.001029 | -0.003835 | -0.011285
-0.65 | -0.001031 | -0.003665 | -0.010755
-0.64 | -0.000897 | -0.003505 | -0.009815
-0.63 | -0.0008205 | -0.003095 | -0.009505
-0.62 | -0.000794 | -0.002985 | -0.009015
-0.61 | -0.000827 | -0.003385 | -0.00934
-0.6 | -0.00083 | -0.0031 | -0.00993
-0.59 | -0.0007775 | -0.00261 | -0.00951
-0.58 | -0.000689 | -0.002805 | -0.00906
-0.57 | -0.000636 | -0.00274 | -0.00783
-0.56 | -0.000715 | -0.00251 | -0.00758
-0.55 | -0.0006305 | -0.00229 | -0.00665
-0.54 | -0.0005615 | -0.002305 | -0.00606
-0.53 | -0.0005475 | -0.002 | -0.00716
-0.52 | -0.0004305 | -0.001775 | -0.006975
-0.51 | -0.0004275 | -0.00169 | -0.00492
-0.5 | -0.0003665 | -0.00135 | -0.004405
-0.49 | -0.000157 | -0.00128 | -0.003525
-0.48 | -0.000174 | -0.000985 | -0.001665
-0.47 | -9.4e-05 | -0.000335 | -0.001265
-0.46 | 0.000186 | 0.00041 | 0.00127
-0.45 | 0.0003945 | 0.001275 | 0.004395
-0.44 | 0.0006965 | 0.002385 | 0.007975
-0.43 | 0.0011695 | 0.00393 | 0.014235
-0.42 | 0.001752 | 0.006205 | 0.02175
-0.41 | 0.002527 | 0.00917 | 0.032365
-0.4 | 0.0036375 | 0.01317 | 0.04706
-0.39 | 0.005169 | 0.018765 | 0.068165
-0.38 | 0.0072485 | 0.0261 | 0.097705
-0.37 | 0.010079 | 0.03685 | 0.142725
-0.36 | 0.0159815 | 0.05096 | 0.195185
-0.35 | 0.0219965 | 0.07156 | 0.2723
-0.34 | 0.02792 | 0.099425 | 0.3807
-0.33 | 0.03818 | 0.144725 | 0.52765
-0.32 | 0.05241 | 0.19753 | 0.7347
-0.31 | 0.072635 | 0.26145 | 1.02
-0.3 | 0.100115 | 0.36305 | 1.4102
-0.29 | 0.140635 | 0.50105 | 1.9104
-0.28 | 0.19028 | 0.68985 | 2.665
-0.27 | 0.25695 | 0.9259 | 3.631
-0.26 | 0.35165 | 1.26475 | 4.85
-0.25 | 0.477 | 1.7856 | 6.543
-0.24 | 0.6486 | 2.40195 | 8.871
-0.23 | 0.88165 | 3.171 | 12.006
-0.22 | 1.1945 | 4.274 | 16.092
-0.21 | 1.73005 | 5.772 | 21.543
-0.2 | 2.3405 | 7.75 | 28.48
-0.19 | 3.0365 | 10.2985 | 37.565
-0.18 | 4.048 | 13.889 | 48.615
-0.17 | 5.3925 | 18.142 | 63.73
-0.16 | 7.1705 | 23.73 | 81.18
-0.15 | 9.681 | 31.5 | 103.245
-0.14 | 12.801 | 40.655 | 130.85
-0.13 | 16.8715 | 52.51 | 159.745
-0.12 | 22.11 | 66.81 | 194.5
-0.11 | 28.715 | 85.415 | 237.15
-0.1 | 37.585 | 109.065 | 275.95
-0.09 | 48.165 | 134.705 | 321.75
-0.08 | 61.145 | 164.185 | 374.65
-0.07 | 77.12 | 198.9 | 421.5
-0.06 | 96.015 | 241.3 | 478.55
-0.05 | 116.975 | 285.25 | 530.65
-0.04 | 142.685 | 331.4 | 580.75
-0.03 | 172.2 | 378.6 | 633.95
-0.02 | 202.45 | 429.35 | 687.5
-0.01 | 236.9 | 487.65 | 741.4
0 | 273.65 | 543.15 | 785.5
0.01 | 306.6 | 591.95 | 817
0.02 | 341.05 | 643.1 | 866
0.03 | 376.45 | 690.85 | 914.5
0.04 | 403.9 | 731.2 | 941
0.05 | 434.25 | 780.5 | 972
0.06 | 463.6 | 827.5 | 1010
0.07 | 482.1 | 857 | 1045
0.08 | 496 | 884.5 | 1065
0.09 | 506.25 | 928 | 1088
0.1 | 506.85 | 964 | 1106.5
0.11 | 512.65 | 989 | 1132.5
0.12 | 519.5 | 1014 | 1160
0.13 | 510 | 1023 | 1166.5
0.14 | 501.5 | 1048.5 | 1177
0.15 | 496.5 | 1083 | 1187
0.16 | 478 | 1087 | 1200
0.17 | 452 | 1095.5 | 1210
0.18 | 434 | 1106.5 | 1208.5
0.19 | 420.5 | 1117.5 | 1218.5
0.2 | 412 | 1139.5 | 1228
0.21 | 392.5 | 1146.5 | 1227
0.22 | 362 | 1139.5 | 1227.5
0.23 | 339.5 | 1143 | 1225
0.24 | 320 | 1150.5 | 1216.5
0.25 | 309 | 1151.5 | 1220.5
0.26 | 293.5 | 1150 | 1219
0.27 | 276 | 1134 | 1205
0.28 | 260 | 1133.5 | 1207.5
0.29 | 235 | 1142 | 1195
0.3 | 222.5 | 1129 | 1183
0.31 | 212 | 1122.5 | 1180
0.32 | 200 | 1109 | 1163.5
0.33 | 190.5 | 1095 | 1157.5
0.34 | 176.5 | 1087 | 1139
0.35 | 160 | 1069 | 1119.5
0.36 | 150 | 1055.5 | 1118
0.37 | 152 | 1042.5 | 1103
0.38 | 133 | 1022.5 | 1071
0.39 | 127.5 | 996 | 1056.5
0.4 | 121 | 980 | 1044.5
0.41 | 107.5 | 960 | 1026.5
0.42 | 114.5 | 936 | 1011.5
0.43 | 93 | 913 | 979.5
0.44 | 88 | 882 | 958
0.45 | 93 | 863.5 | 930.5
0.46 | 90 | 833 | 907
0.47 | 82.5 | 803.5 | 895
0.48 | 73.5 | 776 | 865
0.49 | 71 | 742 | 850
0.5 | 63 | 732 | 850