## IDS-VDS Characteristic (mA-mm)
VGS (V) | VDS = 0.100 V | VDS = 0.500 V | VDS = 0.900 V
-0.75 | 0.00031543 | 0.0012342 | 0.0040365
-0.74 | 0.00030324 | 0.001185 | 0.0039149
-0.73 | 0.00028818 | 0.0011499 | 0.0037801
-0.72 | 0.00027396 | 0.001106 | 0.0036892
-0.71 | 0.00026339 | 0.0010706 | 0.0035764
-0.7 | 0.00025115 | 0.0010175 | 0.003451
-0.69 | 0.0002412 | 0.0009833 | 0.0033622
-0.68 | 0.00022967 | 0.0009472 | 0.0032617
-0.67 | 0.00021979 | 0.0009138 | 0.0031678
-0.66 | 0.00020836 | 0.0008849 | 0.0030557
-0.65 | 0.00020152 | 0.0008521 | 0.0029701
-0.64 | 0.00019074 | 0.0008131 | 0.0028743
-0.63 | 0.00018097 | 0.0007929 | 0.0027799
-0.62 | 0.00017289 | 0.0007608 | 0.0027019
-0.61 | 0.00016537 | 0.0007391 | 0.0026068
-0.6 | 0.00015857 | 0.0007135 | 0.002534
-0.59 | 0.00015173 | 0.0006802 | 0.002435
-0.58 | 0.00014379 | 0.0006555 | 0.0023593
-0.57 | 0.00013759 | 0.0006407 | 0.0022873
-0.56 | 0.00012987 | 0.0006116 | 0.0022206
-0.55 | 0.00012516 | 0.0005859 | 0.0021475
-0.54 | 0.00011962 | 0.0005714 | 0.0020896
-0.53 | 0.00011497 | 0.0005515 | 0.0020198
-0.52 | 0.00011025 | 0.000532 | 0.0019714
-0.51 | 0.0001072 | 0.0005086 | 0.0019237
-0.5 | 0.00010148 | 0.00050302 | 0.0018812
-0.49 | 9.983e-05 | 0.00048883 | 0.0018245
-0.48 | 9.605e-05 | 0.00047639 | 0.0017836
-0.47 | 9.633e-05 | 0.00047398 | 0.0017711
-0.46 | 9.532e-05 | 0.00046856 | 0.0017671
-0.45 | 9.744e-05 | 0.000476 | 0.0017788
-0.44 | 0.00010207 | 0.00048856 | 0.0018278
-0.43 | 0.00011 | 0.00050953 | 0.0019046
-0.42 | 0.00012224 | 0.0005541 | 0.0020317
-0.41 | 0.00014114 | 0.0006199 | 0.0022474
-0.4 | 0.00016839 | 0.0007074 | 0.002537
-0.39 | 0.00020795 | 0.0008429 | 0.0029958
-0.38 | 0.00026179 | 0.0010291 | 0.0036313
-0.37 | 0.00033872 | 0.0012881 | 0.0045567
-0.36 | 0.00044543 | 0.0016522 | 0.005905
-0.35 | 0.000606 | 0.0021629 | 0.007668
-0.34 | 0.0008124 | 0.0028609 | 0.010326
-0.33 | 0.0011016 | 0.0038552 | 0.013943
-0.32 | 0.0014917 | 0.00521 | 0.019085
-0.31 | 0.0020395 | 0.007232 | 0.026039
-0.3 | 0.0027803 | 0.009791 | 0.036039
-0.29 | 0.0038099 | 0.013429 | 0.049556
-0.28 | 0.0052105 | 0.018326 | 0.06808
-0.27 | 0.007473 | 0.025107 | 0.09412
-0.26 | 0.010142 | 0.034261 | 0.12961
-0.25 | 0.013783 | 0.046888 | 0.17616
-0.24 | 0.018718 | 0.06463 | 0.24051
-0.23 | 0.025495 | 0.08749 | 0.32917
-0.22 | 0.034695 | 0.11923 | 0.44619
-0.21 | 0.047074 | 0.16152 | 0.6019
-0.2 | 0.06504 | 0.21796 | 0.8151
-0.19 | 0.08752 | 0.29429 | 1.0917
-0.18 | 0.11871 | 0.39546 | 1.4707
-0.17 | 0.15983 | 0.53078 | 1.9478
-0.16 | 0.21464 | 0.7065 | 2.5716
-0.15 | 0.2886 | 0.9423 | 3.3688
-0.14 | 0.38538 | 1.2524 | 4.3996
-0.13 | 0.51597 | 1.6549 | 5.6754
-0.12 | 0.6834 | 2.1735 | 7.287
-0.11 | 0.9084 | 2.8229 | 9.246
-0.1 | 1.2012 | 3.6712 | 11.564
-0.09 | 1.5845 | 4.7516 | 14.344
-0.08 | 2.0671 | 6.068 | 17.541
-0.07 | 2.6848 | 7.683 | 21.258
-0.06 | 3.4667 | 9.645 | 25.431
-0.05 | 4.4387 | 12.043 | 30.202
-0.04 | 5.6301 | 14.829 | 35.37
-0.03 | 7.003 | 18.157 | 41.202
-0.02 | 8.751 | 21.841 | 47.546
-0.01 | 10.805 | 26.18 | 54.303
0 | 13.196 | 31.025 | 61.73
0.01 | 15.901 | 36.409 | 69.58
0.02 | 18.969 | 42.183 | 77.58
0.03 | 22.428 | 48.527 | 86.33
0.04 | 26.178 | 55.364 | 95.39
0.05 | 30.264 | 62.56 | 104.86
0.06 | 34.56 | 70.31 | 114.67
0.07 | 39.202 | 78.49 | 124.63
0.08 | 43.959 | 86.97 | 135.13
0.09 | 48.861 | 95.56 | 145.74
0.1 | 53.905 | 104.77 | 156.59
0.11 | 58.81 | 114.27 | 167.71
0.12 | 63.95 | 123.9 | 179.05
0.13 | 69.03 | 134 | 190.48
0.14 | 73.97 | 144.1 | 202.1
0.15 | 78.9 | 154.46 | 213.76
0.16 | 83.71 | 165.08 | 225.52
0.17 | 88.34 | 175.81 | 237.51
0.18 | 92.81 | 186.61 | 249.39
0.19 | 97.07 | 197.64 | 261.47
0.2 | 101.08 | 208.73 | 273.63
0.21 | 104.98 | 219.99 | 285.65
0.22 | 108.72 | 231.29 | 297.87
0.23 | 112.24 | 242.47 | 310.02
0.24 | 115.57 | 253.79 | 322
0.25 | 118.63 | 265.24 | 334.21
0.26 | 121.38 | 276.55 | 346.16
0.27 | 124.3 | 287.9 | 358.26
0.28 | 126.84 | 299.03 | 370.09
0.29 | 129.26 | 310.32 | 381.99
0.3 | 131.6 | 321.52 | 393.7
0.31 | 133.58 | 332.7 | 405.51
0.32 | 135.64 | 343.57 | 417.09
0.33 | 137.43 | 354.61 | 428.61
0.34 | 139.28 | 365.27 | 440.02
0.35 | 140.9 | 375.95 | 451.01
0.36 | 142.47 | 386.51 | 462.09
0.37 | 143.87 | 396.78 | 473.11
0.38 | 145.22 | 406.98 | 483.86
0.39 | 146.59 | 416.96 | 494.47
0.4 | 147.71 | 426.61 | 504.75
0.41 | 148.9 | 436.25 | 515.04
0.42 | 149.83 | 445.56 | 525.17
0.43 | 150.81 | 454.62 | 534.98
0.44 | 151.88 | 463.49 | 544.5
0.45 | 152.52 | 472.07 | 553.94
0.46 | 153.48 | 480.41 | 563.22
0.47 | 154.09 | 488.43 | 572
0.48 | 154.96 | 496.15 | 580.6
0.49 | 155.72 | 503.61 | 589.2
0.5 | 156.37 | 510.82 | 597.6

## Tranconductance (mS-mm)
VGS (V) | VDS = 0.100 V | VDS = 0.500 V | VDS = 0.900 V
-0.75 | -0.001219 | -0.00492 | -0.01216
-0.74 | -0.0013625 | -0.004215 | -0.01282
-0.73 | -0.001464 | -0.00395 | -0.011285
-0.72 | -0.0012395 | -0.003965 | -0.010185
-0.71 | -0.0011405 | -0.004425 | -0.01191
-0.7 | -0.0011095 | -0.004365 | -0.01071
-0.69 | -0.001074 | -0.003515 | -0.009465
-0.68 | -0.0010705 | -0.003475 | -0.00972
-0.67 | -0.0010655 | -0.003115 | -0.0103
-0.66 | -0.0009135 | -0.003085 | -0.009885
-0.65 | -0.000881 | -0.00359 | -0.00907
-0.64 | -0.0010275 | -0.00296 | -0.00951
-0.63 | -0.0008925 | -0.002615 | -0.00862
-0.62 | -0.00078 | -0.00269 | -0.008655
-0.61 | -0.000716 | -0.002365 | -0.008395
-0.6 | -0.000682 | -0.002945 | -0.00859
-0.59 | -0.000739 | -0.0029 | -0.008735
-0.58 | -0.000707 | -0.001975 | -0.007385
-0.57 | -0.000696 | -0.002195 | -0.006935
-0.56 | -0.0006215 | -0.00274 | -0.00699
-0.55 | -0.0005125 | -0.00201 | -0.00655
-0.54 | -0.0005095 | -0.00172 | -0.006385
-0.53 | -0.0004685 | -0.00197 | -0.00591
-0.52 | -0.0003885 | -0.002145 | -0.004805
-0.51 | -0.0004385 | -0.001449 | -0.00451
-0.5 | -0.0003685 | -0.0009885 | -0.00496
-0.49 | -0.0002715 | -0.0013315 | -0.00488
-0.48 | -0.000175 | -0.0007425 | -0.00267
-0.47 | -3.65e-05 | -0.0003915 | -0.000825
-0.46 | 5.55e-05 | 0.000101 | 0.000385
-0.45 | 0.0003375 | 0.001 | 0.003035
-0.44 | 0.000628 | 0.0016765 | 0.00629
-0.43 | 0.0010085 | 0.003277 | 0.010195
-0.42 | 0.001557 | 0.0055185 | 0.01714
-0.41 | 0.0023075 | 0.007665 | 0.025265
-0.4 | 0.0033405 | 0.01115 | 0.03742
-0.39 | 0.00467 | 0.016085 | 0.054715
-0.38 | 0.0065385 | 0.02226 | 0.078045
-0.37 | 0.009182 | 0.031155 | 0.113685
-0.36 | 0.013364 | 0.04374 | 0.155565
-0.35 | 0.0183485 | 0.060435 | 0.22105
-0.34 | 0.02478 | 0.084615 | 0.31375
-0.33 | 0.033965 | 0.117455 | 0.43795
-0.32 | 0.046895 | 0.16884 | 0.6048
-0.31 | 0.06443 | 0.22905 | 0.8477
-0.3 | 0.08852 | 0.30985 | 1.17585
-0.29 | 0.12151 | 0.42675 | 1.60205
-0.28 | 0.183155 | 0.5839 | 2.2282
-0.27 | 0.246575 | 0.79675 | 3.0765
-0.26 | 0.3155 | 1.08905 | 4.102
-0.25 | 0.4288 | 1.51845 | 5.545
-0.24 | 0.5856 | 2.0301 | 7.6505
-0.23 | 0.79885 | 2.73 | 10.284
-0.22 | 1.07895 | 3.7015 | 13.6365
-0.21 | 1.51725 | 4.9365 | 18.4455
-0.2 | 2.0223 | 6.6385 | 24.49
-0.19 | 2.6835 | 8.875 | 32.78
-0.18 | 3.6155 | 11.8245 | 42.805
-0.17 | 4.7965 | 15.552 | 55.045
-0.16 | 6.4385 | 20.576 | 71.05
-0.15 | 8.537 | 27.295 | 91.4
-0.14 | 11.3685 | 35.63 | 115.33
-0.13 | 14.901 | 46.055 | 144.37
-0.12 | 19.6215 | 58.4 | 178.53
-0.11 | 25.89 | 74.885 | 213.85
-0.1 | 33.805 | 96.435 | 254.9
-0.09 | 43.295 | 119.84 | 298.85
-0.08 | 55.015 | 146.57 | 345.7
-0.07 | 69.98 | 178.85 | 394.5
-0.06 | 87.695 | 218 | 447.2
-0.05 | 108.17 | 259.2 | 496.95
-0.04 | 128.215 | 305.7 | 550
-0.03 | 156.045 | 350.6 | 608.8
-0.02 | 190.1 | 401.15 | 655.05
-0.01 | 222.25 | 459.2 | 709.2
0 | 254.8 | 511.45 | 763.85
0.01 | 288.65 | 557.9 | 792.5
0.02 | 326.35 | 605.9 | 837.5
0.03 | 360.45 | 659.05 | 890.5
0.04 | 391.8 | 701.65 | 926.5
0.05 | 419.1 | 747.3 | 964
0.06 | 446.9 | 796.5 | 988.5
0.07 | 469.95 | 833 | 1023
0.08 | 482.95 | 853.5 | 1055.5
0.09 | 497.3 | 890 | 1073
0.1 | 497.45 | 935.5 | 1098.5
0.11 | 502.25 | 956.5 | 1123
0.12 | 511 | 986.5 | 1138.5
0.13 | 501 | 1010 | 1152.5
0.14 | 493.5 | 1023 | 1164
0.15 | 487 | 1049 | 1171
0.16 | 472 | 1067.5 | 1187.5
0.17 | 455 | 1076.5 | 1193.5
0.18 | 436.5 | 1091.5 | 1198
0.19 | 413.5 | 1106 | 1212
0.2 | 395.5 | 1117.5 | 1209
0.21 | 382 | 1128 | 1212
0.22 | 363 | 1124 | 1218.5
0.23 | 342.5 | 1125 | 1206.5
0.24 | 319.5 | 1138.5 | 1209.5
0.25 | 290.5 | 1138 | 1208
0.26 | 283.5 | 1133 | 1202.5
0.27 | 273 | 1124 | 1196.5
0.28 | 248 | 1121 | 1186.5
0.29 | 238 | 1124.5 | 1180.5
0.3 | 216 | 1119 | 1176
0.31 | 202 | 1102.5 | 1169.5
0.32 | 192.5 | 1095.5 | 1155
0.33 | 182 | 1085 | 1146.5
0.34 | 173.5 | 1067 | 1120
0.35 | 159.5 | 1062 | 1103.5
0.36 | 148.5 | 1041.5 | 1105
0.37 | 137.5 | 1023.5 | 1088.5
0.38 | 136 | 1009 | 1068
0.39 | 124.5 | 981.5 | 1044.5
0.4 | 115.5 | 964.5 | 1028.5
0.41 | 106 | 947.5 | 1021
0.42 | 95.5 | 918.5 | 997
0.43 | 102.5 | 896.5 | 966.5
0.44 | 85.5 | 872.5 | 948
0.45 | 80 | 846 | 936
0.46 | 78.5 | 818 | 903
0.47 | 74 | 787 | 869
0.48 | 81.5 | 759 | 860
0.49 | 70.5 | 733.5 | 850
0.5 | 65 | 721 | 840