## IDS-VDS Characteristic (mA-mm)
VGS (V) | VDS = 0.100 V | VDS = 0.500 V | VDS = 0.900 V
-0.75 | 0.00031027 | 0.0011817 | 0.0037714
-0.74 | 0.00029347 | 0.0011409 | 0.0036732
-0.73 | 0.00028008 | 0.0011075 | 0.0035603
-0.72 | 0.00026761 | 0.0010649 | 0.0034761
-0.71 | 0.00025644 | 0.0010274 | 0.0033693
-0.7 | 0.00024455 | 0.000996 | 0.0032467
-0.69 | 0.0002342 | 0.0009611 | 0.0031477
-0.68 | 0.00022351 | 0.000929 | 0.0030658
-0.67 | 0.00021316 | 0.0008911 | 0.0029712
-0.66 | 0.00020303 | 0.0008575 | 0.0028878
-0.65 | 0.00019323 | 0.0008302 | 0.0028027
-0.64 | 0.00018499 | 0.0008035 | 0.0026994
-0.63 | 0.00017667 | 0.0007719 | 0.002623
-0.62 | 0.00016848 | 0.0007402 | 0.002534
-0.61 | 0.00015987 | 0.0007167 | 0.002455
-0.6 | 0.00015435 | 0.0006886 | 0.0023726
-0.59 | 0.00014584 | 0.0006627 | 0.002302
-0.58 | 0.00014057 | 0.0006409 | 0.0022234
-0.57 | 0.0001336 | 0.0006196 | 0.0021606
-0.56 | 0.00012634 | 0.0005959 | 0.0020952
-0.55 | 0.00012207 | 0.0005793 | 0.0020375
-0.54 | 0.00011644 | 0.0005567 | 0.0019795
-0.53 | 0.00011114 | 0.0005371 | 0.0019233
-0.52 | 0.00010584 | 0.0005209 | 0.001869
-0.51 | 0.00010306 | 0.0005027 | 0.0018109
-0.5 | 9.988e-05 | 0.00048963 | 0.0017688
-0.49 | 9.687e-05 | 0.0004792 | 0.0017345
-0.48 | 9.514e-05 | 0.00046914 | 0.0017049
-0.47 | 9.422e-05 | 0.00046729 | 0.0016974
-0.46 | 9.524e-05 | 0.00046886 | 0.0016926
-0.45 | 9.762e-05 | 0.00047522 | 0.0017174
-0.44 | 0.00010249 | 0.00048756 | 0.001769
-0.43 | 0.00011199 | 0.00051872 | 0.0018732
-0.42 | 0.0001259 | 0.00056299 | 0.0020168
-0.41 | 0.00014599 | 0.0006371 | 0.0022506
-0.4 | 0.00017492 | 0.0007364 | 0.0025846
-0.39 | 0.00021627 | 0.0008791 | 0.0030878
-0.38 | 0.00027608 | 0.0010814 | 0.0037768
-0.37 | 0.00035857 | 0.0013628 | 0.004764
-0.36 | 0.00047238 | 0.0017567 | 0.006272
-0.35 | 0.0006632 | 0.0023044 | 0.008218
-0.34 | 0.0008908 | 0.0030639 | 0.011072
-0.33 | 0.0011978 | 0.0041246 | 0.014962
-0.32 | 0.001616 | 0.0055761 | 0.020487
-0.31 | 0.0022003 | 0.007762 | 0.028065
-0.3 | 0.0029991 | 0.010513 | 0.03862
-0.29 | 0.0041039 | 0.014373 | 0.053212
-0.28 | 0.0055836 | 0.019569 | 0.07311
-0.27 | 0.007918 | 0.026835 | 0.10046
-0.26 | 0.010757 | 0.036656 | 0.13716
-0.25 | 0.014675 | 0.050034 | 0.18829
-0.24 | 0.019869 | 0.0693 | 0.25555
-0.23 | 0.027108 | 0.09338 | 0.34868
-0.22 | 0.036748 | 0.12655 | 0.47325
-0.21 | 0.049842 | 0.17076 | 0.6411
-0.2 | 0.06866 | 0.23129 | 0.8603
-0.19 | 0.09253 | 0.3124 | 1.1571
-0.18 | 0.12486 | 0.41864 | 1.5432
-0.17 | 0.16861 | 0.56271 | 2.0573
-0.16 | 0.22522 | 0.7457 | 2.71
-0.15 | 0.30246 | 0.9964 | 3.5341
-0.14 | 0.40478 | 1.3217 | 4.6271
-0.13 | 0.5386 | 1.7399 | 5.98
-0.12 | 0.7149 | 2.2879 | 7.621
-0.11 | 0.9465 | 2.9639 | 9.601
-0.1 | 1.2478 | 3.8527 | 12.039
-0.09 | 1.6414 | 4.9611 | 14.837
-0.08 | 2.1436 | 6.323 | 18.152
-0.07 | 2.782 | 7.973 | 21.915
-0.06 | 3.58 | 10.03 | 26.209
-0.05 | 4.5738 | 12.49 | 30.957
-0.04 | 5.794 | 15.337 | 36.316
-0.03 | 7.257 | 18.704 | 42.178
-0.02 | 9.039 | 22.52 | 48.502
-0.01 | 11.119 | 26.889 | 55.45
0 | 13.569 | 31.819 | 62.91
0.01 | 16.302 | 37.274 | 70.65
0.02 | 19.421 | 43.025 | 78.88
0.03 | 22.911 | 49.53 | 87.65
0.04 | 26.676 | 56.41 | 96.71
0.05 | 30.801 | 63.67 | 106.37
0.06 | 35.096 | 71.37 | 115.89
0.07 | 39.772 | 79.61 | 126.21
0.08 | 44.551 | 88.21 | 136.59
0.09 | 49.438 | 96.91 | 147.23
0.1 | 54.453 | 106.13 | 158.16
0.11 | 59.36 | 115.52 | 169.2
0.12 | 64.51 | 125.3 | 180.58
0.13 | 69.58 | 135.26 | 192.04
0.14 | 74.54 | 145.5 | 203.69
0.15 | 79.46 | 155.76 | 215.23
0.16 | 84.27 | 166.45 | 227.13
0.17 | 88.85 | 177.17 | 239.07
0.18 | 93.28 | 187.92 | 250.99
0.19 | 97.52 | 198.96 | 263.09
0.2 | 101.58 | 210.11 | 275
0.21 | 105.45 | 221.35 | 287.3
0.22 | 109.2 | 232.68 | 299.42
0.23 | 112.6 | 243.8 | 311.51
0.24 | 115.83 | 255.12 | 323.64
0.25 | 118.98 | 266.52 | 335.66
0.26 | 121.84 | 277.89 | 347.78
0.27 | 124.75 | 289.05 | 359.69
0.28 | 127.17 | 300.26 | 371.58
0.29 | 129.56 | 311.49 | 383.31
0.3 | 131.81 | 322.72 | 395.14
0.31 | 133.88 | 333.82 | 406.81
0.32 | 135.99 | 344.68 | 418.39
0.33 | 137.81 | 355.66 | 429.89
0.34 | 139.54 | 366.37 | 440.96
0.35 | 141.09 | 377 | 452.34
0.36 | 142.83 | 387.54 | 463.31
0.37 | 144.17 | 397.73 | 474.29
0.38 | 145.51 | 407.92 | 485.04
0.39 | 146.7 | 417.85 | 495.39
0.4 | 147.81 | 427.47 | 505.86
0.41 | 149.22 | 437.05 | 516.04
0.42 | 150.11 | 446.39 | 526.16
0.43 | 151.02 | 455.35 | 535.82
0.44 | 151.95 | 464.19 | 545.45
0.45 | 152.72 | 472.68 | 554.76
0.46 | 153.74 | 480.99 | 563.97
0.47 | 154.44 | 488.95 | 572.7
0.48 | 155.08 | 496.65 | 581.4
0.49 | 155.76 | 504.09 | 589.8
0.5 | 156.65 | 511.22 | 597.8

## Tranconductance (mS-mm)
VGS (V) | VDS = 0.100 V | VDS = 0.500 V | VDS = 0.900 V
-0.75 | -0.00168 | -0.00408 | -0.00982
-0.74 | -0.0015095 | -0.00371 | -0.010555
-0.73 | -0.001293 | -0.0038 | -0.009855
-0.72 | -0.001182 | -0.004005 | -0.00955
-0.71 | -0.001153 | -0.003445 | -0.01147
-0.7 | -0.001112 | -0.003315 | -0.01108
-0.69 | -0.001052 | -0.00335 | -0.009045
-0.68 | -0.001052 | -0.0035 | -0.008825
-0.67 | -0.001024 | -0.003575 | -0.0089
-0.66 | -0.0009965 | -0.003045 | -0.008425
-0.65 | -0.000902 | -0.0027 | -0.00942
-0.64 | -0.000828 | -0.002915 | -0.008985
-0.63 | -0.0008255 | -0.003165 | -0.00827
-0.62 | -0.00084 | -0.00276 | -0.0084
-0.61 | -0.0007065 | -0.00258 | -0.00807
-0.6 | -0.0007015 | -0.0027 | -0.00765
-0.59 | -0.000689 | -0.002385 | -0.00746
-0.58 | -0.000612 | -0.002155 | -0.00707
-0.57 | -0.0007115 | -0.00225 | -0.00641
-0.56 | -0.0005765 | -0.002015 | -0.006155
-0.55 | -0.000495 | -0.00196 | -0.005785
-0.54 | -0.0005465 | -0.00211 | -0.00571
-0.53 | -0.00053 | -0.00179 | -0.005525
-0.52 | -0.000404 | -0.00172 | -0.00562
-0.51 | -0.000298 | -0.0015635 | -0.00501
-0.5 | -0.0003095 | -0.001175 | -0.00382
-0.49 | -0.000237 | -0.0010245 | -0.003195
-0.48 | -0.0001325 | -0.0005955 | -0.001855
-0.47 | 5e-06 | -1.4e-05 | -0.000615
-0.46 | 0.00017 | 0.0003965 | 0.001
-0.45 | 0.0003625 | 0.000935 | 0.00382
-0.44 | 0.0007185 | 0.002175 | 0.00779
-0.43 | 0.0011705 | 0.0037715 | 0.01239
-0.42 | 0.0017 | 0.005919 | 0.01887
-0.41 | 0.002451 | 0.0086705 | 0.02839
-0.4 | 0.003514 | 0.0121 | 0.04186
-0.39 | 0.005058 | 0.01725 | 0.05961
-0.38 | 0.007115 | 0.024185 | 0.08381
-0.37 | 0.009815 | 0.033765 | 0.12476
-0.36 | 0.0152315 | 0.04708 | 0.1727
-0.35 | 0.020921 | 0.06536 | 0.24
-0.34 | 0.02673 | 0.09101 | 0.3372
-0.33 | 0.03626 | 0.12561 | 0.47075
-0.32 | 0.050125 | 0.18187 | 0.65515
-0.31 | 0.069155 | 0.246845 | 0.90665
-0.3 | 0.09518 | 0.33055 | 1.25735
-0.29 | 0.129225 | 0.4528 | 1.7245
-0.28 | 0.190705 | 0.6231 | 2.3624
-0.27 | 0.25867 | 0.85435 | 3.2025
-0.26 | 0.33785 | 1.15995 | 4.3915
-0.25 | 0.4556 | 1.6322 | 5.9195
-0.24 | 0.62165 | 2.1673 | 8.0195
-0.23 | 0.84395 | 2.8625 | 10.885
-0.22 | 1.1367 | 3.869 | 14.621
-0.21 | 1.5956 | 5.237 | 19.3525
-0.2 | 2.1344 | 7.082 | 25.8
-0.19 | 2.81 | 9.3675 | 34.145
-0.18 | 3.804 | 12.5155 | 45.01
-0.17 | 5.018 | 16.353 | 58.34
-0.16 | 6.6925 | 21.6845 | 73.84
-0.15 | 8.978 | 28.8 | 95.855
-0.14 | 11.807 | 37.175 | 122.295
-0.13 | 15.506 | 48.31 | 149.695
-0.12 | 20.395 | 61.2 | 181.05
-0.11 | 26.645 | 78.24 | 220.9
-0.1 | 34.745 | 99.86 | 261.8
-0.09 | 44.79 | 123.515 | 305.65
-0.08 | 57.03 | 150.595 | 353.9
-0.07 | 71.82 | 185.35 | 402.85
-0.06 | 89.59 | 225.85 | 452.1
-0.05 | 110.7 | 265.35 | 505.35
-0.04 | 134.16 | 310.7 | 561.05
-0.03 | 162.25 | 359.15 | 609.3
-0.02 | 193.1 | 409.25 | 663.6
-0.01 | 226.5 | 464.95 | 720.4
0 | 259.15 | 519.25 | 760
0.01 | 292.6 | 560.3 | 798.5
0.02 | 330.45 | 612.8 | 850
0.03 | 362.75 | 669.25 | 891.5
0.04 | 394.5 | 707 | 936
0.05 | 421 | 748 | 959
0.06 | 448.55 | 797 | 992
0.07 | 472.75 | 842 | 1035
0.08 | 483.3 | 865 | 1051
0.09 | 495.1 | 896 | 1078.5
0.1 | 496.1 | 930.5 | 1098.5
0.11 | 502.85 | 958.5 | 1121
0.12 | 511 | 987 | 1142
0.13 | 501.5 | 1010 | 1155.5
0.14 | 494 | 1025 | 1159.5
0.15 | 486.5 | 1047.5 | 1172
0.16 | 469.5 | 1070.5 | 1192
0.17 | 450.5 | 1073.5 | 1193
0.18 | 433.5 | 1089.5 | 1201
0.19 | 415 | 1109.5 | 1200.5
0.2 | 396.5 | 1119.5 | 1210.5
0.21 | 381 | 1128.5 | 1221
0.22 | 357.5 | 1122.5 | 1210.5
0.23 | 331.5 | 1122 | 1211
0.24 | 319 | 1136 | 1207.5
0.25 | 300.5 | 1138.5 | 1207
0.26 | 288.5 | 1126.5 | 1201.5
0.27 | 266.5 | 1118.5 | 1190
0.28 | 240.5 | 1122 | 1181
0.29 | 232 | 1123 | 1178
0.3 | 216 | 1116.5 | 1175
0.31 | 209 | 1098 | 1162.5
0.32 | 196.5 | 1092 | 1154
0.33 | 177.5 | 1084.5 | 1128.5
0.34 | 164 | 1067 | 1122.5
0.35 | 164.5 | 1058.5 | 1117.5
0.36 | 154 | 1036.5 | 1097.5
0.37 | 134 | 1019 | 1086.5
0.38 | 126.5 | 1006 | 1055
0.39 | 115 | 977.5 | 1041
0.4 | 126 | 960 | 1032.5
0.41 | 115 | 946 | 1015
0.42 | 90 | 915 | 989
0.43 | 92 | 890 | 964.5
0.44 | 85 | 866.5 | 947
0.45 | 89.5 | 840 | 926
0.46 | 86 | 813.5 | 897
0.47 | 67 | 783 | 871.5
0.48 | 66 | 757 | 855
0.49 | 78.5 | 728.5 | 820
0.5 | 89 | 713 | 800