## IDS-VDS Characteristic (mA-mm)
VGS (V) | VDS = 0.100 V | VDS = 0.500 V | VDS = 0.900 V
-0.75 | 0.00030944 | 0.0011863 | 0.0037823
-0.74 | 0.00029617 | 0.0011453 | 0.003672
-0.73 | 0.00028323 | 0.0011132 | 0.0035745
-0.72 | 0.00026766 | 0.0010732 | 0.0034626
-0.71 | 0.0002576 | 0.0010399 | 0.0033521
-0.7 | 0.00024695 | 0.0009987 | 0.0032648
-0.69 | 0.00023562 | 0.0009624 | 0.0031607
-0.68 | 0.00022401 | 0.0009315 | 0.0030822
-0.67 | 0.00021474 | 0.0008927 | 0.0029718
-0.66 | 0.00020517 | 0.0008655 | 0.0029035
-0.65 | 0.00019578 | 0.0008312 | 0.0028242
-0.64 | 0.00018637 | 0.0008046 | 0.0027419
-0.63 | 0.00017797 | 0.0007714 | 0.0026375
-0.62 | 0.00017046 | 0.0007457 | 0.0025691
-0.61 | 0.00016242 | 0.0007222 | 0.0024883
-0.6 | 0.00015631 | 0.0006965 | 0.0024209
-0.59 | 0.00014896 | 0.0006657 | 0.0023305
-0.58 | 0.00014101 | 0.000645 | 0.0022612
-0.57 | 0.00013469 | 0.0006207 | 0.0021907
-0.56 | 0.00012805 | 0.0005972 | 0.0021262
-0.55 | 0.00012281 | 0.0005809 | 0.0020681
-0.54 | 0.00011788 | 0.0005583 | 0.0019952
-0.53 | 0.0001121 | 0.0005372 | 0.0019494
-0.52 | 0.00010752 | 0.0005221 | 0.0018831
-0.51 | 0.00010456 | 0.0005092 | 0.001843
-0.5 | 0.00010084 | 0.00049731 | 0.0017889
-0.49 | 9.771e-05 | 0.00048522 | 0.0017686
-0.48 | 9.593e-05 | 0.0004753 | 0.0017378
-0.47 | 9.486e-05 | 0.00046957 | 0.0017249
-0.46 | 9.609e-05 | 0.00047297 | 0.0017343
-0.45 | 9.845e-05 | 0.00047935 | 0.0017597
-0.44 | 0.00010436 | 0.00049798 | 0.00182
-0.43 | 0.00011327 | 0.00053009 | 0.0019203
-0.42 | 0.00012709 | 0.0005769 | 0.0020879
-0.41 | 0.0001479 | 0.0006474 | 0.0023345
-0.4 | 0.00017918 | 0.00075 | 0.0026937
-0.39 | 0.00022147 | 0.0008983 | 0.0032208
-0.38 | 0.00028197 | 0.00111 | 0.0039831
-0.37 | 0.00036568 | 0.0014048 | 0.0050478
-0.36 | 0.00048302 | 0.0018133 | 0.00661
-0.35 | 0.0006804 | 0.0023708 | 0.008697
-0.34 | 0.0009151 | 0.0031792 | 0.011706
-0.33 | 0.0012308 | 0.0042703 | 0.015797
-0.32 | 0.0016683 | 0.005858 | 0.021599
-0.31 | 0.0022598 | 0.007963 | 0.029507
-0.3 | 0.0030881 | 0.010838 | 0.040783
-0.29 | 0.0042154 | 0.014815 | 0.055891
-0.28 | 0.0058 | 0.02023 | 0.07724
-0.27 | 0.007925 | 0.027727 | 0.10585
-0.26 | 0.010776 | 0.037908 | 0.1442
-0.25 | 0.014654 | 0.051732 | 0.19843
-0.24 | 0.019988 | 0.07127 | 0.26926
-0.23 | 0.027206 | 0.09672 | 0.36735
-0.22 | 0.037021 | 0.13059 | 0.49708
-0.21 | 0.050068 | 0.17735 | 0.672
-0.2 | 0.06946 | 0.23862 | 0.904
-0.19 | 0.09364 | 0.32151 | 1.2051
-0.18 | 0.12666 | 0.43214 | 1.6188
-0.17 | 0.16982 | 0.5769 | 2.136
-0.16 | 0.22871 | 0.7728 | 2.8107
-0.15 | 0.30605 | 1.0256 | 3.6877
-0.14 | 0.4099 | 1.3512 | 4.796
-0.13 | 0.54508 | 1.7786 | 6.176
-0.12 | 0.7233 | 2.3366 | 7.872
-0.11 | 0.959 | 3.038 | 9.879
-0.1 | 1.2639 | 3.9358 | 12.326
-0.09 | 1.6629 | 5.0614 | 15.27
-0.08 | 2.1687 | 6.438 | 18.602
-0.07 | 2.8127 | 8.161 | 22.391
-0.06 | 3.6088 | 10.236 | 26.75
-0.05 | 4.6324 | 12.701 | 31.637
-0.04 | 5.818 | 15.621 | 37.043
-0.03 | 7.293 | 19.068 | 42.966
-0.02 | 9.095 | 22.879 | 49.286
-0.01 | 11.178 | 27.338 | 56.267
0 | 13.636 | 32.316 | 63.83
0.01 | 16.422 | 37.745 | 71.73
0.02 | 19.54 | 43.694 | 79.97
0.03 | 23.011 | 50.204 | 88.85
0.04 | 26.822 | 57.06 | 97.88
0.05 | 30.922 | 64.45 | 107.37
0.06 | 35.298 | 72.33 | 117.27
0.07 | 39.987 | 80.36 | 127.57
0.08 | 44.757 | 88.97 | 137.99
0.09 | 49.712 | 97.91 | 148.68
0.1 | 54.745 | 107.09 | 159.64
0.11 | 59.66 | 116.61 | 170.7
0.12 | 64.82 | 126.37 | 182.19
0.13 | 69.93 | 136.47 | 193.6
0.14 | 74.92 | 146.65 | 205.27
0.15 | 79.89 | 157.04 | 216.96
0.16 | 84.7 | 167.78 | 228.97
0.17 | 89.24 | 178.47 | 240.99
0.18 | 93.61 | 189.37 | 252.83
0.19 | 97.94 | 200.38 | 264.97
0.2 | 101.99 | 211.58 | 277.04
0.21 | 105.97 | 222.72 | 289.25
0.22 | 109.65 | 234.06 | 301.42
0.23 | 113.07 | 245.39 | 313.5
0.24 | 116.41 | 256.66 | 325.58
0.25 | 119.44 | 268.24 | 337.81
0.26 | 122.34 | 279.46 | 349.85
0.27 | 125.18 | 290.78 | 361.72
0.28 | 127.73 | 302.02 | 373.7
0.29 | 130.25 | 313.25 | 385.56
0.3 | 132.32 | 324.48 | 397.39
0.31 | 134.45 | 335.59 | 409.14
0.32 | 136.47 | 346.63 | 420.54
0.33 | 138.56 | 357.56 | 432.13
0.34 | 140.16 | 368.35 | 443.46
0.35 | 141.7 | 378.83 | 454.64
0.36 | 143.19 | 389.43 | 465.7
0.37 | 144.78 | 399.77 | 476.61
0.38 | 146.29 | 409.92 | 487.38
0.39 | 147.39 | 419.93 | 497.94
0.4 | 148.42 | 429.54 | 508.29
0.41 | 149.59 | 439.13 | 518.41
0.42 | 150.65 | 448.5 | 528.57
0.43 | 151.82 | 457.49 | 538.4
0.44 | 152.44 | 466.34 | 547.99
0.45 | 153.34 | 474.87 | 557.36
0.46 | 154.21 | 483.26 | 566.43
0.47 | 155.19 | 491.2 | 575
0.48 | 155.85 | 498.88 | 584
0.49 | 156.43 | 506.31 | 592.6
0.5 | 157.11 | 513.49 | 600.8

## Tranconductance (mS-mm)
VGS (V) | VDS = 0.100 V | VDS = 0.500 V | VDS = 0.900 V
-0.75 | -0.001327 | -0.0041 | -0.01103
-0.74 | -0.0013105 | -0.003655 | -0.01039
-0.73 | -0.0014255 | -0.003605 | -0.01047
-0.72 | -0.0012815 | -0.003665 | -0.01112
-0.71 | -0.0010355 | -0.003725 | -0.00989
-0.7 | -0.001099 | -0.003875 | -0.00957
-0.69 | -0.001147 | -0.00336 | -0.00913
-0.68 | -0.001044 | -0.003485 | -0.009445
-0.67 | -0.000942 | -0.0033 | -0.008935
-0.66 | -0.000948 | -0.003075 | -0.00738
-0.65 | -0.00094 | -0.003045 | -0.00808
-0.64 | -0.0008905 | -0.00299 | -0.009335
-0.63 | -0.0007955 | -0.002945 | -0.00864
-0.62 | -0.0007775 | -0.00246 | -0.00746
-0.61 | -0.0007075 | -0.00246 | -0.00741
-0.6 | -0.000673 | -0.002825 | -0.00789
-0.59 | -0.000765 | -0.002575 | -0.007985
-0.58 | -0.0007135 | -0.00225 | -0.00699
-0.57 | -0.000648 | -0.00239 | -0.00675
-0.56 | -0.000594 | -0.00199 | -0.00613
-0.55 | -0.0005085 | -0.001945 | -0.00655
-0.54 | -0.0005355 | -0.002185 | -0.005935
-0.53 | -0.000518 | -0.00181 | -0.005605
-0.52 | -0.000377 | -0.0014 | -0.00532
-0.51 | -0.000334 | -0.0012395 | -0.00471
-0.5 | -0.0003425 | -0.001199 | -0.00372
-0.49 | -0.0002455 | -0.0011005 | -0.002555
-0.48 | -0.0001425 | -0.0007825 | -0.002185
-0.47 | 8e-06 | -0.0001165 | -0.000175
-0.46 | 0.0001795 | 0.000489 | 0.00174
-0.45 | 0.0004135 | 0.0012505 | 0.004285
-0.44 | 0.000741 | 0.002537 | 0.00803
-0.43 | 0.0011365 | 0.003946 | 0.013395
-0.42 | 0.0017315 | 0.0058655 | 0.02071
-0.41 | 0.0026045 | 0.008655 | 0.03029
-0.4 | 0.0036785 | 0.012545 | 0.044315
-0.39 | 0.0051395 | 0.018 | 0.06447
-0.38 | 0.0072105 | 0.025325 | 0.09135
-0.37 | 0.0100525 | 0.035165 | 0.131345
-0.36 | 0.015736 | 0.0483 | 0.18246
-0.35 | 0.021604 | 0.068295 | 0.2548
-0.34 | 0.02752 | 0.094975 | 0.355
-0.33 | 0.03766 | 0.13394 | 0.49465
-0.32 | 0.05145 | 0.184635 | 0.6855
-0.31 | 0.07099 | 0.249 | 0.9592
-0.3 | 0.09778 | 0.3426 | 1.3192
-0.29 | 0.135595 | 0.4696 | 1.82285
-0.28 | 0.18548 | 0.6456 | 2.49795
-0.27 | 0.2488 | 0.8839 | 3.348
-0.26 | 0.33645 | 1.20025 | 4.629
-0.25 | 0.4606 | 1.6681 | 6.253
-0.24 | 0.6276 | 2.2494 | 8.446
-0.23 | 0.85165 | 2.966 | 11.391
-0.22 | 1.1431 | 4.0315 | 15.2325
-0.21 | 1.62195 | 5.4015 | 20.346
-0.2 | 2.1786 | 7.208 | 26.655
-0.19 | 2.86 | 9.676 | 35.74
-0.18 | 3.809 | 12.7695 | 46.545
-0.17 | 5.1025 | 17.033 | 59.595
-0.16 | 6.8115 | 22.435 | 77.585
-0.15 | 9.0595 | 28.92 | 99.265
-0.14 | 11.9515 | 37.65 | 124.415
-0.13 | 15.67 | 49.27 | 153.8
-0.12 | 20.696 | 62.97 | 185.15
-0.11 | 27.03 | 79.96 | 222.7
-0.1 | 35.195 | 101.17 | 269.55
-0.09 | 45.24 | 125.11 | 313.8
-0.08 | 57.49 | 154.98 | 356.05
-0.07 | 72.005 | 189.9 | 407.4
-0.06 | 90.985 | 227 | 462.3
-0.05 | 110.46 | 269.25 | 514.65
-0.04 | 133.03 | 318.35 | 566.45
-0.03 | 163.85 | 362.9 | 612.15
-0.02 | 194.25 | 413.5 | 665.05
-0.01 | 227.05 | 471.85 | 727.2
0 | 262.2 | 520.35 | 773.15
0.01 | 295.2 | 568.9 | 807
0.02 | 329.45 | 622.95 | 856
0.03 | 364.1 | 668.3 | 895.5
0.04 | 395.55 | 712.3 | 926
0.05 | 423.8 | 763.5 | 969.5
0.06 | 453.25 | 795.5 | 1010
0.07 | 472.95 | 832 | 1036
0.08 | 486.25 | 877.5 | 1055.5
0.09 | 499.4 | 906 | 1082.5
0.1 | 497.4 | 935 | 1101
0.11 | 503.75 | 964 | 1127.5
0.12 | 513.5 | 993 | 1145
0.13 | 505 | 1014 | 1154
0.14 | 498 | 1028.5 | 1168
0.15 | 489 | 1056.5 | 1185
0.16 | 467.5 | 1071.5 | 1201.5
0.17 | 445.5 | 1079.5 | 1193
0.18 | 435 | 1095.5 | 1199
0.19 | 419 | 1110.5 | 1210.5
0.2 | 401.5 | 1117 | 1214
0.21 | 383 | 1124 | 1219
0.22 | 355 | 1133.5 | 1212.5
0.23 | 338 | 1130 | 1208
0.24 | 318.5 | 1142.5 | 1215.5
0.25 | 296.5 | 1140 | 1213.5
0.26 | 287 | 1127 | 1195.5
0.27 | 269.5 | 1128 | 1192.5
0.28 | 253.5 | 1123.5 | 1192
0.29 | 229.5 | 1123 | 1184.5
0.3 | 210 | 1117 | 1179
0.31 | 207.5 | 1107.5 | 1157.5
0.32 | 205.5 | 1098.5 | 1149.5
0.33 | 184.5 | 1086 | 1146
0.34 | 157 | 1063.5 | 1125.5
0.35 | 151.5 | 1054 | 1112
0.36 | 154 | 1047 | 1098.5
0.37 | 155 | 1024.5 | 1084
0.38 | 130.5 | 1008 | 1066.5
0.39 | 106.5 | 981 | 1045.5
0.4 | 110 | 960 | 1023.5
0.41 | 111.5 | 948 | 1014
0.42 | 111.5 | 918 | 999.5
0.43 | 89.5 | 892 | 971
0.44 | 76 | 869 | 948
0.45 | 88.5 | 846 | 922
0.46 | 92.5 | 816.5 | 882
0.47 | 82 | 781 | 878.5
0.48 | 62 | 755.5 | 880
0.49 | 63 | 730.5 | 840
0.5 | 68 | 718 | 820