## IDS-VDS Characteristic (mA-mm)
VGS (V) | VDS = 0.100 V | VDS = 0.500 V | VDS = 0.900 V
-0.75 | 0.00026091 | 0.0010026 | 0.0031362
-0.74 | 0.00024764 | 0.0009637 | 0.0030729
-0.73 | 0.00023704 | 0.000927 | 0.0029649
-0.72 | 0.00022617 | 0.0008968 | 0.0029057
-0.71 | 0.00021595 | 0.0008719 | 0.0027985
-0.7 | 0.00020725 | 0.0008393 | 0.0027228
-0.69 | 0.00019786 | 0.0008053 | 0.0026389
-0.68 | 0.00018902 | 0.0007788 | 0.0025631
-0.67 | 0.00018087 | 0.0007518 | 0.0024945
-0.66 | 0.00017418 | 0.0007255 | 0.0024127
-0.65 | 0.00016706 | 0.0006993 | 0.0023455
-0.64 | 0.00015909 | 0.000675 | 0.0022726
-0.63 | 0.00015279 | 0.000647 | 0.002207
-0.62 | 0.00014616 | 0.0006247 | 0.0021448
-0.61 | 0.00013884 | 0.0006031 | 0.0020842
-0.6 | 0.00013326 | 0.0005826 | 0.0020034
-0.59 | 0.0001268 | 0.0005606 | 0.0019415
-0.58 | 0.00012146 | 0.0005412 | 0.0018729
-0.57 | 0.00011557 | 0.0005252 | 0.0018376
-0.56 | 0.00011073 | 0.0005066 | 0.0017844
-0.55 | 0.00010613 | 0.00049011 | 0.0017294
-0.54 | 0.00010252 | 0.00047205 | 0.0016818
-0.53 | 9.767e-05 | 0.00045726 | 0.0016293
-0.52 | 9.43e-05 | 0.00044598 | 0.0015861
-0.51 | 9.048e-05 | 0.00043133 | 0.0015534
-0.5 | 8.785e-05 | 0.0004249 | 0.0015278
-0.49 | 8.622e-05 | 0.0004145 | 0.0014969
-0.48 | 8.461e-05 | 0.00040917 | 0.0014831
-0.47 | 8.494e-05 | 0.00040907 | 0.0014847
-0.46 | 8.677e-05 | 0.00041429 | 0.001506
-0.45 | 9.113e-05 | 0.0004276 | 0.0015487
-0.44 | 9.799e-05 | 0.00044968 | 0.0016173
-0.43 | 0.00010845 | 0.00048744 | 0.0017612
-0.42 | 0.00012465 | 0.00054342 | 0.0019626
-0.41 | 0.00014781 | 0.0006321 | 0.002241
-0.4 | 0.00018083 | 0.0007482 | 0.0026354
-0.39 | 0.00022815 | 0.000914 | 0.0032312
-0.38 | 0.00029335 | 0.0011495 | 0.0040759
-0.37 | 0.00038469 | 0.0014733 | 0.0052653
-0.36 | 0.00050896 | 0.001921 | 0.00697
-0.35 | 0.0007226 | 0.0025503 | 0.009302
-0.34 | 0.0009738 | 0.0034265 | 0.012604
-0.33 | 0.0013172 | 0.0046478 | 0.017109
-0.32 | 0.0017806 | 0.006404 | 0.023374
-0.31 | 0.0024211 | 0.008668 | 0.032086
-0.3 | 0.0033141 | 0.011828 | 0.044383
-0.29 | 0.0045106 | 0.016147 | 0.06116
-0.28 | 0.006345 | 0.021997 | 0.08314
-0.27 | 0.008666 | 0.030223 | 0.11424
-0.26 | 0.011755 | 0.041296 | 0.15565
-0.25 | 0.016011 | 0.056111 | 0.21229
-0.24 | 0.021636 | 0.07745 | 0.28815
-0.23 | 0.029536 | 0.10512 | 0.3925
-0.22 | 0.040017 | 0.14211 | 0.53209
-0.21 | 0.054259 | 0.19137 | 0.7157
-0.2 | 0.07486 | 0.25763 | 0.9617
-0.19 | 0.10099 | 0.34617 | 1.2898
-0.18 | 0.13606 | 0.46613 | 1.7177
-0.17 | 0.18316 | 0.6203 | 2.2634
-0.16 | 0.24462 | 0.8304 | 2.9866
-0.15 | 0.32765 | 1.0997 | 3.8703
-0.14 | 0.43745 | 1.4503 | 5.0292
-0.13 | 0.5812 | 1.9072 | 6.492
-0.12 | 0.7724 | 2.4977 | 8.231
-0.11 | 1.0204 | 3.2427 | 10.354
-0.1 | 1.3387 | 4.1796 | 12.879
-0.09 | 1.7628 | 5.3607 | 15.907
-0.08 | 2.2929 | 6.833 | 19.326
-0.07 | 2.9642 | 8.624 | 23.226
-0.06 | 3.814 | 10.74 | 27.647
-0.05 | 4.8499 | 13.36 | 32.65
-0.04 | 6.096 | 16.351 | 38.129
-0.03 | 7.644 | 19.871 | 44.172
-0.02 | 9.476 | 23.84 | 50.563
-0.01 | 11.616 | 28.35 | 57.61
0 | 14.139 | 33.403 | 65.2
0.01 | 16.964 | 38.904 | 73.17
0.02 | 20.116 | 45.019 | 81.43
0.03 | 23.722 | 51.593 | 90.32
0.04 | 27.518 | 58.51 | 99.53
0.05 | 31.673 | 65.92 | 109.08
0.06 | 36.076 | 73.9 | 118.98
0.07 | 40.751 | 82.12 | 129.3
0.08 | 45.556 | 90.72 | 139.56
0.09 | 50.523 | 99.64 | 150.41
0.1 | 55.545 | 108.89 | 161.28
0.11 | 60.47 | 118.32 | 172.41
0.12 | 65.62 | 128.17 | 183.9
0.13 | 70.69 | 138.23 | 195.23
0.14 | 75.66 | 148.46 | 206.85
0.15 | 80.57 | 158.91 | 218.63
0.16 | 85.36 | 169.47 | 230.53
0.17 | 89.86 | 180.24 | 242.29
0.18 | 94.24 | 191.14 | 254.32
0.19 | 98.43 | 202.12 | 266.32
0.2 | 102.58 | 213.28 | 278.37
0.21 | 106.46 | 224.38 | 290.64
0.22 | 110.11 | 235.72 | 302.54
0.23 | 113.52 | 246.94 | 314.73
0.24 | 116.63 | 258.21 | 326.75
0.25 | 119.83 | 269.64 | 338.84
0.26 | 122.73 | 280.91 | 350.85
0.27 | 125.5 | 292.22 | 362.72
0.28 | 127.97 | 303.41 | 374.64
0.29 | 130.37 | 314.57 | 386.44
0.3 | 132.56 | 325.71 | 398.27
0.31 | 134.68 | 336.76 | 409.8
0.32 | 136.69 | 347.72 | 421.34
0.33 | 138.59 | 358.59 | 432.78
0.34 | 140.32 | 369.36 | 444.01
0.35 | 141.82 | 379.69 | 455.15
0.36 | 143.36 | 390.19 | 465.95
0.37 | 144.91 | 400.58 | 476.97
0.38 | 146 | 410.58 | 487.7
0.39 | 147.41 | 420.56 | 498.08
0.4 | 148.37 | 430.1 | 508.49
0.41 | 149.63 | 439.6 | 518.51
0.42 | 150.71 | 448.98 | 528.57
0.43 | 151.56 | 457.92 | 538.39
0.44 | 152.44 | 466.61 | 547.86
0.45 | 153.36 | 475.05 | 557.15
0.46 | 154.26 | 483.38 | 566.31
0.47 | 154.96 | 491.32 | 575
0.48 | 155.76 | 498.92 | 583.7
0.49 | 156.37 | 506.19 | 591.8
0.5 | 157.16 | 513.33 | 600.3

## Tranconductance (mS-mm)
VGS (V) | VDS = 0.100 V | VDS = 0.500 V | VDS = 0.900 V
-0.75 | -0.001327 | -0.00389 | -0.00633
-0.74 | -0.0011935 | -0.00378 | -0.008565
-0.73 | -0.0010735 | -0.003345 | -0.00836
-0.72 | -0.0010545 | -0.002755 | -0.00832
-0.71 | -0.000946 | -0.002875 | -0.009145
-0.7 | -0.0009045 | -0.00333 | -0.00798
-0.69 | -0.0009115 | -0.003025 | -0.007985
-0.68 | -0.0008495 | -0.002675 | -0.00722
-0.67 | -0.000742 | -0.002665 | -0.00752
-0.66 | -0.0006905 | -0.002625 | -0.00745
-0.65 | -0.0007545 | -0.002525 | -0.007005
-0.64 | -0.0007135 | -0.002615 | -0.006925
-0.63 | -0.0006465 | -0.002515 | -0.00639
-0.62 | -0.0006975 | -0.002195 | -0.00614
-0.61 | -0.000645 | -0.002105 | -0.00707
-0.6 | -0.000602 | -0.002125 | -0.007135
-0.59 | -0.00059 | -0.00207 | -0.006525
-0.58 | -0.0005615 | -0.00177 | -0.005195
-0.57 | -0.0005365 | -0.00173 | -0.004425
-0.56 | -0.000472 | -0.0017545 | -0.00541
-0.55 | -0.0004105 | -0.0017275 | -0.00513
-0.54 | -0.000423 | -0.0016425 | -0.005005
-0.53 | -0.000411 | -0.0013035 | -0.004785
-0.52 | -0.0003595 | -0.0012965 | -0.003795
-0.51 | -0.0003225 | -0.001054 | -0.002915
-0.5 | -0.000213 | -0.0008415 | -0.002825
-0.49 | -0.000162 | -0.0007865 | -0.002235
-0.48 | -6.4e-05 | -0.0002715 | -0.00061
-0.47 | 0.000108 | 0.000256 | 0.001145
-0.46 | 0.0003095 | 0.0009265 | 0.0032
-0.45 | 0.000561 | 0.0017695 | 0.005565
-0.44 | 0.000866 | 0.002992 | 0.010625
-0.43 | 0.001333 | 0.004687 | 0.017265
-0.42 | 0.001968 | 0.007233 | 0.02399
-0.41 | 0.002809 | 0.010239 | 0.03364
-0.4 | 0.004017 | 0.014095 | 0.04951
-0.39 | 0.005626 | 0.020065 | 0.072025
-0.38 | 0.007827 | 0.027965 | 0.101705
-0.37 | 0.0107805 | 0.038575 | 0.144705
-0.36 | 0.0168955 | 0.05385 | 0.201835
-0.35 | 0.023242 | 0.075275 | 0.2817
-0.34 | 0.02973 | 0.104875 | 0.39035
-0.33 | 0.04034 | 0.148875 | 0.5385
-0.32 | 0.055195 | 0.20101 | 0.74885
-0.31 | 0.076675 | 0.2712 | 1.05045
-0.3 | 0.104475 | 0.37395 | 1.4537
-0.29 | 0.151545 | 0.50845 | 1.93785
-0.28 | 0.20777 | 0.7038 | 2.654
-0.27 | 0.2705 | 0.96495 | 3.6255
-0.26 | 0.36725 | 1.2944 | 4.9025
-0.25 | 0.49405 | 1.8077 | 6.625
-0.24 | 0.67625 | 2.45045 | 9.0105
-0.23 | 0.91905 | 3.233 | 12.197
-0.22 | 1.23615 | 4.3125 | 16.16
-0.21 | 1.74215 | 5.776 | 21.4805
-0.2 | 2.33655 | 7.74 | 28.705
-0.19 | 3.06 | 10.425 | 37.8
-0.18 | 4.1085 | 13.7065 | 48.68
-0.17 | 5.428 | 18.2135 | 63.445
-0.16 | 7.2245 | 23.97 | 80.345
-0.15 | 9.6415 | 30.995 | 102.13
-0.14 | 12.6775 | 40.375 | 131.085
-0.13 | 16.7475 | 52.37 | 160.09
-0.12 | 21.96 | 66.775 | 193.1
-0.11 | 28.315 | 84.095 | 232.4
-0.1 | 37.12 | 105.9 | 277.65
-0.09 | 47.71 | 132.67 | 322.35
-0.08 | 60.07 | 163.165 | 365.95
-0.07 | 76.055 | 195.35 | 416.05
-0.06 | 94.285 | 236.8 | 471.2
-0.05 | 114.1 | 280.55 | 524.1
-0.04 | 139.705 | 325.55 | 576.1
-0.03 | 169 | 374.45 | 621.7
-0.02 | 198.6 | 423.95 | 671.9
-0.01 | 233.15 | 478.15 | 731.85
0 | 267.4 | 527.7 | 778
0.01 | 298.85 | 580.8 | 811.5
0.02 | 337.9 | 634.45 | 857.5
0.03 | 370.1 | 674.55 | 905
0.04 | 397.55 | 716.35 | 938
0.05 | 427.9 | 769.5 | 972.5
0.06 | 453.9 | 810 | 1011
0.07 | 474 | 841 | 1029
0.08 | 488.6 | 876 | 1055.5
0.09 | 499.45 | 908.5 | 1086
0.1 | 497.35 | 934 | 1100
0.11 | 503.75 | 964 | 1131
0.12 | 511 | 995.5 | 1141
0.13 | 502 | 1014.5 | 1147.5
0.14 | 494 | 1034 | 1170
0.15 | 485 | 1050.5 | 1184
0.16 | 464.5 | 1066.5 | 1183
0.17 | 444 | 1083.5 | 1189.5
0.18 | 428.5 | 1094 | 1201.5
0.19 | 417 | 1107 | 1202.5
0.2 | 401.5 | 1113 | 1216
0.21 | 376.5 | 1122 | 1208.5
0.22 | 353 | 1128 | 1204.5
0.23 | 326 | 1124.5 | 1210.5
0.24 | 315.5 | 1135 | 1205.5
0.25 | 305 | 1135 | 1205
0.26 | 283.5 | 1129 | 1194
0.27 | 262 | 1125 | 1189.5
0.28 | 243.5 | 1117.5 | 1186
0.29 | 229.5 | 1115 | 1181.5
0.3 | 215.5 | 1109.5 | 1168
0.31 | 206.5 | 1100.5 | 1153.5
0.32 | 195.5 | 1091.5 | 1149
0.33 | 181.5 | 1082 | 1133.5
0.34 | 161.5 | 1055 | 1118.5
0.35 | 152 | 1041.5 | 1097
0.36 | 154.5 | 1044.5 | 1091
0.37 | 132 | 1019.5 | 1087.5
0.38 | 125 | 999 | 1055.5
0.39 | 118.5 | 976 | 1039.5
0.4 | 111 | 952 | 1021.5
0.41 | 117 | 944 | 1004
0.42 | 96.5 | 916 | 994
0.43 | 86.5 | 881.5 | 964.5
0.44 | 90 | 856.5 | 938
0.45 | 91 | 838.5 | 922.5
0.46 | 80 | 813.5 | 892.5
0.47 | 75 | 777 | 869.5
0.48 | 70.5 | 743.5 | 840
0.49 | 70 | 720.5 | 830
0.5 | 79 | 714 | 850