## IDS-VDS Characteristic (mA-mm)
VGS (V) | VDS = 0.100 V | VDS = 0.500 V | VDS = 0.900 V
-0.75 | 0.00026733 | 0.0010462 | 0.0033963
-0.74 | 0.00025382 | 0.0010108 | 0.0032808
-0.73 | 0.00024308 | 0.0009734 | 0.0031873
-0.72 | 0.00023292 | 0.0009428 | 0.0030834
-0.71 | 0.00022209 | 0.0009162 | 0.0030118
-0.7 | 0.00021182 | 0.0008781 | 0.0029189
-0.69 | 0.00020401 | 0.0008451 | 0.0028421
-0.68 | 0.00019523 | 0.0008118 | 0.0027358
-0.67 | 0.00018682 | 0.000784 | 0.0026698
-0.66 | 0.0001774 | 0.0007561 | 0.00258
-0.65 | 0.00017103 | 0.0007296 | 0.0024947
-0.64 | 0.00016192 | 0.000702 | 0.0024169
-0.63 | 0.00015498 | 0.0006771 | 0.0023414
-0.62 | 0.0001475 | 0.0006593 | 0.0022666
-0.61 | 0.00014018 | 0.0006369 | 0.0021946
-0.6 | 0.0001344 | 0.0006141 | 0.0021192
-0.59 | 0.00012799 | 0.0005893 | 0.0020647
-0.58 | 0.00012223 | 0.0005674 | 0.0020085
-0.57 | 0.00011679 | 0.0005469 | 0.0019334
-0.56 | 0.00011178 | 0.0005288 | 0.0018773
-0.55 | 0.0001062 | 0.0005067 | 0.0018237
-0.54 | 0.00010177 | 0.00049291 | 0.0017757
-0.53 | 9.786e-05 | 0.00047476 | 0.0017218
-0.52 | 9.415e-05 | 0.00046163 | 0.0016634
-0.51 | 9.06e-05 | 0.00044603 | 0.0016277
-0.5 | 8.779e-05 | 0.00043469 | 0.0015876
-0.49 | 8.567e-05 | 0.00042912 | 0.0015696
-0.48 | 8.432e-05 | 0.00042066 | 0.0015463
-0.47 | 8.413e-05 | 0.00042064 | 0.0015408
-0.46 | 8.591e-05 | 0.00042139 | 0.0015516
-0.45 | 8.913e-05 | 0.00043102 | 0.0015791
-0.44 | 9.509e-05 | 0.0004501 | 0.0016358
-0.43 | 0.00010481 | 0.00047979 | 0.001738
-0.42 | 0.0001182 | 0.00052682 | 0.001903
-0.41 | 0.00013906 | 0.000603 | 0.0021501
-0.4 | 0.00016938 | 0.0007043 | 0.0024906
-0.39 | 0.00021115 | 0.0008527 | 0.0030058
-0.38 | 0.00027057 | 0.0010584 | 0.0037289
-0.37 | 0.00035341 | 0.0013477 | 0.0047591
-0.36 | 0.00046844 | 0.0017495 | 0.006279
-0.35 | 0.0006615 | 0.0023033 | 0.008292
-0.34 | 0.0008925 | 0.0030782 | 0.011176
-0.33 | 0.0012021 | 0.004147 | 0.01514
-0.32 | 0.0016329 | 0.0056186 | 0.020684
-0.31 | 0.0022155 | 0.007834 | 0.028307
-0.3 | 0.0030317 | 0.010661 | 0.038933
-0.29 | 0.0041357 | 0.014539 | 0.053539
-0.28 | 0.0056502 | 0.019858 | 0.07365
-0.27 | 0.008015 | 0.027179 | 0.10133
-0.26 | 0.010908 | 0.037178 | 0.13823
-0.25 | 0.014802 | 0.050404 | 0.18925
-0.24 | 0.020086 | 0.0694 | 0.25727
-0.23 | 0.027381 | 0.09463 | 0.35047
-0.22 | 0.036986 | 0.12811 | 0.47418
-0.21 | 0.050278 | 0.1721 | 0.6419
-0.2 | 0.069 | 0.23321 | 0.8629
-0.19 | 0.09322 | 0.31435 | 1.1549
-0.18 | 0.12538 | 0.42256 | 1.5474
-0.17 | 0.16889 | 0.56919 | 2.0482
-0.16 | 0.22694 | 0.7555 | 2.7112
-0.15 | 0.30346 | 1.0013 | 3.5291
-0.14 | 0.40663 | 1.3192 | 4.6097
-0.13 | 0.54072 | 1.7458 | 5.961
-0.12 | 0.7201 | 2.2867 | 7.633
-0.11 | 0.9511 | 2.9859 | 9.575
-0.1 | 1.2589 | 3.8715 | 11.999
-0.09 | 1.6535 | 4.9768 | 14.849
-0.08 | 2.1581 | 6.361 | 18.131
-0.07 | 2.7998 | 8.034 | 21.965
-0.06 | 3.6049 | 10.095 | 26.227
-0.05 | 4.6176 | 12.538 | 31.077
-0.04 | 5.79 | 15.459 | 36.459
-0.03 | 7.291 | 18.811 | 42.271
-0.02 | 9.056 | 22.688 | 48.612
-0.01 | 11.165 | 27.104 | 55.472
0 | 13.606 | 32.035 | 62.99
0.01 | 16.378 | 37.469 | 70.89
0.02 | 19.48 | 43.408 | 79.05
0.03 | 22.997 | 49.936 | 87.89
0.04 | 26.793 | 56.765 | 96.99
0.05 | 30.875 | 64.12 | 106.33
0.06 | 35.263 | 71.91 | 116.25
0.07 | 39.919 | 80.13 | 126.45
0.08 | 44.743 | 88.75 | 136.91
0.09 | 49.685 | 97.68 | 147.45
0.1 | 54.693 | 106.97 | 158.41
0.11 | 59.69 | 116.27 | 169.52
0.12 | 64.82 | 126.35 | 181.04
0.13 | 69.92 | 136.27 | 192.62
0.14 | 74.91 | 146.45 | 204.02
0.15 | 79.73 | 157.01 | 215.89
0.16 | 84.63 | 167.65 | 227.83
0.17 | 89.27 | 178.39 | 239.71
0.18 | 93.7 | 189.29 | 251.78
0.19 | 97.93 | 200.36 | 263.72
0.2 | 101.98 | 211.3 | 275.87
0.21 | 105.87 | 222.67 | 288.17
0.22 | 109.61 | 233.99 | 300.34
0.23 | 113.21 | 245.34 | 312.37
0.24 | 116.43 | 256.72 | 324.59
0.25 | 119.55 | 268.02 | 336.91
0.26 | 122.39 | 279.42 | 348.9
0.27 | 125.06 | 290.77 | 361
0.28 | 127.85 | 302.11 | 372.78
0.29 | 130.28 | 313.37 | 384.72
0.3 | 132.56 | 324.53 | 396.69
0.31 | 134.61 | 335.75 | 408.38
0.32 | 136.49 | 346.73 | 420.06
0.33 | 138.51 | 357.66 | 431.49
0.34 | 140.27 | 368.43 | 442.9
0.35 | 141.93 | 379.11 | 454.09
0.36 | 143.35 | 389.66 | 465.19
0.37 | 144.86 | 400.06 | 476.13
0.38 | 146.25 | 410.27 | 486.93
0.39 | 147.55 | 420.14 | 497.56
0.4 | 148.73 | 429.95 | 507.92
0.41 | 149.64 | 439.54 | 518.28
0.42 | 150.96 | 448.94 | 528.25
0.43 | 151.86 | 458.05 | 538.15
0.44 | 152.8 | 466.87 | 547.87
0.45 | 153.6 | 475.45 | 557.21
0.46 | 154.21 | 483.84 | 566.6
0.47 | 155.25 | 491.83 | 575
0.48 | 155.94 | 499.6 | 584
0.49 | 156.67 | 507.07 | 592.6
0.5 | 157.15 | 514.21 | 600.6

## Tranconductance (mS-mm)
VGS (V) | VDS = 0.100 V | VDS = 0.500 V | VDS = 0.900 V
-0.75 | -0.001351 | -0.00354 | -0.01155
-0.74 | -0.0012125 | -0.00364 | -0.01045
-0.73 | -0.001045 | -0.0034 | -0.00987
-0.72 | -0.0010495 | -0.00286 | -0.008775
-0.71 | -0.001055 | -0.003235 | -0.008225
-0.7 | -0.000904 | -0.003555 | -0.008485
-0.69 | -0.0008295 | -0.003315 | -0.009155
-0.68 | -0.0008595 | -0.003055 | -0.008615
-0.67 | -0.0008915 | -0.002785 | -0.00779
-0.66 | -0.0007895 | -0.00272 | -0.008755
-0.65 | -0.000774 | -0.002705 | -0.008155
-0.64 | -0.0008025 | -0.002625 | -0.007665
-0.63 | -0.000721 | -0.002135 | -0.007515
-0.62 | -0.00074 | -0.00201 | -0.00734
-0.61 | -0.000655 | -0.00226 | -0.00737
-0.6 | -0.0006095 | -0.00238 | -0.006495
-0.59 | -0.0006085 | -0.002335 | -0.005535
-0.58 | -0.00056 | -0.00212 | -0.006565
-0.57 | -0.0005225 | -0.00193 | -0.00656
-0.56 | -0.0005295 | -0.00201 | -0.005485
-0.55 | -0.0005005 | -0.0017945 | -0.00508
-0.54 | -0.000417 | -0.001597 | -0.005095
-0.53 | -0.000381 | -0.001564 | -0.005615
-0.52 | -0.000363 | -0.0014365 | -0.004705
-0.51 | -0.000318 | -0.001347 | -0.00379
-0.5 | -0.0002465 | -0.0008455 | -0.002905
-0.49 | -0.0001735 | -0.0007015 | -0.002065
-0.48 | -7.7e-05 | -0.000424 | -0.00144
-0.47 | 7.95e-05 | 3.65e-05 | 0.000265
-0.46 | 0.00025 | 0.000519 | 0.001915
-0.45 | 0.000459 | 0.0014355 | 0.00421
-0.44 | 0.000784 | 0.0024385 | 0.007945
-0.43 | 0.0011555 | 0.003836 | 0.01336
-0.42 | 0.0017125 | 0.0061605 | 0.020605
-0.41 | 0.002559 | 0.008874 | 0.02938
-0.4 | 0.0036045 | 0.012485 | 0.042785
-0.39 | 0.0050595 | 0.017705 | 0.061915
-0.38 | 0.007113 | 0.02475 | 0.087665
-0.37 | 0.0098935 | 0.034555 | 0.127505
-0.36 | 0.0154045 | 0.04778 | 0.176645
-0.35 | 0.021203 | 0.066435 | 0.24485
-0.34 | 0.02703 | 0.092185 | 0.3424
-0.33 | 0.03702 | 0.12702 | 0.4754
-0.32 | 0.05067 | 0.18435 | 0.65835
-0.31 | 0.06994 | 0.25212 | 0.91245
-0.3 | 0.09601 | 0.33525 | 1.2616
-0.29 | 0.130925 | 0.45985 | 1.73585
-0.28 | 0.193965 | 0.632 | 2.38955
-0.27 | 0.26289 | 0.866 | 3.229
-0.26 | 0.33935 | 1.16125 | 4.396
-0.25 | 0.4589 | 1.6111 | 5.952
-0.24 | 0.62895 | 2.2113 | 8.061
-0.23 | 0.845 | 2.9355 | 10.8455
-0.22 | 1.14485 | 3.8735 | 14.5715
-0.21 | 1.6007 | 5.255 | 19.436
-0.2 | 2.1471 | 7.1125 | 25.65
-0.19 | 2.819 | 9.4675 | 34.225
-0.18 | 3.7835 | 12.742 | 44.665
-0.17 | 5.078 | 16.647 | 58.19
-0.16 | 6.7285 | 21.6055 | 74.045
-0.15 | 8.9845 | 28.185 | 94.925
-0.14 | 11.863 | 37.225 | 121.595
-0.13 | 15.6735 | 48.375 | 151.165
-0.12 | 20.519 | 62.005 | 180.7
-0.11 | 26.94 | 79.24 | 218.3
-0.1 | 35.12 | 99.545 | 263.7
-0.09 | 44.96 | 124.475 | 306.6
-0.08 | 57.315 | 152.86 | 355.8
-0.07 | 72.34 | 186.7 | 404.8
-0.06 | 90.89 | 225.2 | 455.6
-0.05 | 109.255 | 268.2 | 511.6
-0.04 | 133.67 | 313.65 | 559.7
-0.03 | 163.3 | 361.45 | 607.65
-0.02 | 193.7 | 414.65 | 660.05
-0.01 | 227.5 | 467.35 | 718.9
0 | 260.65 | 518.25 | 770.9
0.01 | 293.7 | 568.65 | 803
0.02 | 330.95 | 623.35 | 850
0.03 | 365.65 | 667.85 | 897
0.04 | 393.9 | 709.2 | 922
0.05 | 423.5 | 757.25 | 963
0.06 | 452.2 | 800.5 | 1006
0.07 | 474 | 842 | 1033
0.08 | 488.3 | 877.5 | 1050
0.09 | 497.5 | 911 | 1075
0.1 | 500.25 | 929.5 | 1103.5
0.11 | 506.35 | 969 | 1131.5
0.12 | 511.5 | 1000 | 1155
0.13 | 504.5 | 1005 | 1149
0.14 | 490.5 | 1037 | 1163.5
0.15 | 486 | 1060 | 1190.5
0.16 | 477 | 1069 | 1191
0.17 | 453.5 | 1082 | 1197.5
0.18 | 433 | 1098.5 | 1200.5
0.19 | 414 | 1100.5 | 1204.5
0.2 | 397 | 1115.5 | 1222.5
0.21 | 381.5 | 1134.5 | 1223.5
0.22 | 367 | 1133.5 | 1210
0.23 | 341 | 1136.5 | 1212.5
0.24 | 317 | 1134 | 1227
0.25 | 298 | 1135 | 1215.5
0.26 | 275.5 | 1137.5 | 1204.5
0.27 | 273 | 1134.5 | 1194
0.28 | 261 | 1130 | 1186
0.29 | 235.5 | 1121 | 1195.5
0.3 | 216.5 | 1119 | 1183
0.31 | 196.5 | 1110 | 1168.5
0.32 | 195 | 1095.5 | 1155.5
0.33 | 189 | 1085 | 1142
0.34 | 171 | 1072.5 | 1130
0.35 | 154 | 1061.5 | 1114.5
0.36 | 146.5 | 1047.5 | 1102
0.37 | 145 | 1030.5 | 1087
0.38 | 134.5 | 1004 | 1071.5
0.39 | 124 | 984 | 1049.5
0.4 | 104.5 | 970 | 1036
0.41 | 111.5 | 949.5 | 1016.5
0.42 | 111 | 925.5 | 993.5
0.43 | 92 | 896.5 | 981
0.44 | 87 | 870 | 953
0.45 | 70.5 | 848.5 | 936.5
0.46 | 82.5 | 819 | 889.5
0.47 | 86.5 | 788 | 870
0.48 | 71 | 762 | 880
0.49 | 60.5 | 730.5 | 830
0.5 | 48 | 714 | 800