## IDS-VDS Characteristic (mA-mm)
VGS (V) | VDS = 0.100 V | VDS = 0.500 V | VDS = 0.900 V
-0.75 | 0.00026422 | 0.0010463 | 0.003393
-0.74 | 0.00025081 | 0.0010127 | 0.0032845
-0.73 | 0.00024025 | 0.0009726 | 0.0031994
-0.72 | 0.00022975 | 0.0009379 | 0.0030959
-0.71 | 0.00021924 | 0.0009042 | 0.0030002
-0.7 | 0.0002088 | 0.0008732 | 0.0028982
-0.69 | 0.00019938 | 0.0008399 | 0.0028063
-0.68 | 0.00019085 | 0.0008065 | 0.0027136
-0.67 | 0.00018174 | 0.0007817 | 0.0026428
-0.66 | 0.00017345 | 0.0007519 | 0.0025505
-0.65 | 0.00016573 | 0.0007238 | 0.00247
-0.64 | 0.00015925 | 0.0006982 | 0.0024006
-0.63 | 0.00015112 | 0.0006683 | 0.0023196
-0.62 | 0.00014461 | 0.0006454 | 0.0022359
-0.61 | 0.00013824 | 0.0006235 | 0.0021732
-0.6 | 0.00013268 | 0.000597 | 0.0021105
-0.59 | 0.00012547 | 0.0005788 | 0.0020433
-0.58 | 0.00011896 | 0.0005577 | 0.0019696
-0.57 | 0.00011447 | 0.0005376 | 0.0019157
-0.56 | 0.0001094 | 0.0005185 | 0.001859
-0.55 | 0.00010387 | 0.00049555 | 0.0018026
-0.54 | 9.978e-05 | 0.00047748 | 0.0017502
-0.53 | 9.606e-05 | 0.0004638 | 0.0016953
-0.52 | 9.294e-05 | 0.00044757 | 0.0016562
-0.51 | 8.954e-05 | 0.00043664 | 0.0016022
-0.5 | 8.65e-05 | 0.00042352 | 0.0015728
-0.49 | 8.45e-05 | 0.00041693 | 0.0015438
-0.48 | 8.284e-05 | 0.00040837 | 0.0015214
-0.47 | 8.327e-05 | 0.00040862 | 0.0015204
-0.46 | 8.442e-05 | 0.00041204 | 0.0015263
-0.45 | 8.745e-05 | 0.00042146 | 0.0015556
-0.44 | 9.37e-05 | 0.00044077 | 0.001617
-0.43 | 0.00010341 | 0.00047512 | 0.0017248
-0.42 | 0.00011774 | 0.00052514 | 0.0018983
-0.41 | 0.00013902 | 0.0006046 | 0.0021505
-0.4 | 0.00016961 | 0.00071 | 0.0025188
-0.39 | 0.00021276 | 0.0008665 | 0.0030467
-0.38 | 0.00027419 | 0.0010794 | 0.0038153
-0.37 | 0.00035863 | 0.0013728 | 0.0048847
-0.36 | 0.00047456 | 0.0017908 | 0.006464
-0.35 | 0.0006728 | 0.0023695 | 0.00856
-0.34 | 0.0009081 | 0.003173 | 0.011547
-0.33 | 0.0012268 | 0.0042707 | 0.015703
-0.32 | 0.0016667 | 0.005907 | 0.021392
-0.31 | 0.0022674 | 0.007999 | 0.029312
-0.3 | 0.0031117 | 0.010875 | 0.040412
-0.29 | 0.004229 | 0.014861 | 0.05572
-0.28 | 0.005876 | 0.020313 | 0.07646
-0.27 | 0.008018 | 0.027838 | 0.10519
-0.26 | 0.010899 | 0.037993 | 0.14396
-0.25 | 0.014901 | 0.051887 | 0.19571
-0.24 | 0.020236 | 0.07179 | 0.26678
-0.23 | 0.027638 | 0.09745 | 0.36391
-0.22 | 0.037529 | 0.13197 | 0.49357
-0.21 | 0.050898 | 0.17781 | 0.6652
-0.2 | 0.07054 | 0.24055 | 0.8953
-0.19 | 0.09493 | 0.32359 | 1.1992
-0.18 | 0.12877 | 0.43473 | 1.6027
-0.17 | 0.17303 | 0.5798 | 2.1234
-0.16 | 0.23212 | 0.7737 | 2.8057
-0.15 | 0.31184 | 1.0271 | 3.6684
-0.14 | 0.41549 | 1.3623 | 4.7591
-0.13 | 0.55469 | 1.7965 | 6.164
-0.12 | 0.7353 | 2.3432 | 7.862
-0.11 | 0.9767 | 3.0617 | 9.939
-0.1 | 1.2895 | 3.9686 | 12.366
-0.09 | 1.6933 | 5.1137 | 15.316
-0.08 | 2.2132 | 6.527 | 18.681
-0.07 | 2.8625 | 8.242 | 22.53
-0.06 | 3.6793 | 10.32 | 26.948
-0.05 | 4.7134 | 12.853 | 31.817
-0.04 | 5.926 | 15.827 | 37.27
-0.03 | 7.429 | 19.274 | 43.169
-0.02 | 9.253 | 23.193 | 49.599
-0.01 | 11.37 | 27.616 | 56.632
0 | 13.847 | 32.691 | 64.27
0.01 | 16.669 | 38.182 | 71.97
0.02 | 19.787 | 44.14 | 80.29
0.03 | 23.374 | 50.737 | 89.19
0.04 | 27.179 | 57.68 | 98.35
0.05 | 31.336 | 65.14 | 107.85
0.06 | 35.735 | 72.99 | 117.65
0.07 | 40.424 | 81.33 | 127.93
0.08 | 45.25 | 89.78 | 138.4
0.09 | 50.218 | 98.83 | 149.1
0.1 | 55.266 | 108.1 | 159.94
0.11 | 60.22 | 117.69 | 171.16
0.12 | 65.4 | 127.61 | 182.63
0.13 | 70.44 | 137.55 | 194.15
0.14 | 75.44 | 147.81 | 205.8
0.15 | 80.38 | 158.31 | 217.35
0.16 | 85.13 | 169.06 | 229.38
0.17 | 89.73 | 179.85 | 241.41
0.18 | 94.24 | 190.68 | 253.33
0.19 | 98.43 | 201.8 | 265.42
0.2 | 102.52 | 212.94 | 277.5
0.21 | 106.45 | 224.3 | 289.74
0.22 | 110.06 | 235.44 | 301.92
0.23 | 113.63 | 246.8 | 314.13
0.24 | 116.82 | 258.18 | 326.05
0.25 | 119.88 | 269.62 | 338.35
0.26 | 122.82 | 281.07 | 350.43
0.27 | 125.61 | 292.17 | 362.42
0.28 | 128.13 | 303.57 | 374.4
0.29 | 130.54 | 314.84 | 386.09
0.3 | 132.79 | 326.06 | 398.03
0.31 | 134.89 | 337.21 | 409.81
0.32 | 137.05 | 348.16 | 421.31
0.33 | 138.78 | 359.08 | 432.95
0.34 | 140.52 | 369.91 | 444.14
0.35 | 142.16 | 380.53 | 455.39
0.36 | 143.59 | 390.9 | 466.44
0.37 | 145.22 | 401.37 | 477.49
0.38 | 146.37 | 411.53 | 488.06
0.39 | 147.61 | 421.5 | 498.72
0.4 | 148.78 | 431.23 | 509.13
0.41 | 149.97 | 440.64 | 519.36
0.42 | 151.06 | 450.1 | 529.46
0.43 | 151.98 | 459.22 | 539.07
0.44 | 152.84 | 468 | 548.82
0.45 | 153.76 | 476.53 | 558.14
0.46 | 154.8 | 484.87 | 567.43
0.47 | 155.44 | 492.87 | 575.9
0.48 | 156.09 | 500.62 | 584.8
0.49 | 156.84 | 508.06 | 593.3
0.5 | 157.38 | 515.17 | 601.5

## Tranconductance (mS-mm)
VGS (V) | VDS = 0.100 V | VDS = 0.500 V | VDS = 0.900 V
-0.75 | -0.001341 | -0.00336 | -0.01085
-0.74 | -0.0011985 | -0.003685 | -0.00968
-0.73 | -0.001053 | -0.00374 | -0.00943
-0.72 | -0.0010505 | -0.00342 | -0.00996
-0.71 | -0.0010475 | -0.003235 | -0.009885
-0.7 | -0.000993 | -0.003215 | -0.009695
-0.69 | -0.0008975 | -0.003335 | -0.00923
-0.68 | -0.000882 | -0.00291 | -0.008175
-0.67 | -0.00087 | -0.00273 | -0.008155
-0.66 | -0.0008005 | -0.002895 | -0.00864
-0.65 | -0.00071 | -0.002685 | -0.007495
-0.64 | -0.0007305 | -0.002775 | -0.00752
-0.63 | -0.000732 | -0.00264 | -0.008235
-0.62 | -0.000644 | -0.00224 | -0.00732
-0.61 | -0.0005965 | -0.00242 | -0.00627
-0.6 | -0.0006385 | -0.002235 | -0.006495
-0.59 | -0.000686 | -0.001965 | -0.007045
-0.58 | -0.00055 | -0.00206 | -0.00638
-0.57 | -0.000478 | -0.00196 | -0.00553
-0.56 | -0.00053 | -0.0021025 | -0.005655
-0.55 | -0.000481 | -0.002051 | -0.00544
-0.54 | -0.0003905 | -0.0015875 | -0.005365
-0.53 | -0.000342 | -0.0014955 | -0.0047
-0.52 | -0.000326 | -0.001358 | -0.004655
-0.51 | -0.000322 | -0.0012025 | -0.00417
-0.5 | -0.000252 | -0.0009855 | -0.00292
-0.49 | -0.000183 | -0.0007575 | -0.00257
-0.48 | -6.15e-05 | -0.0004155 | -0.00117
-0.47 | 7.9e-05 | 0.0001835 | 0.000245
-0.46 | 0.000209 | 0.000642 | 0.00176
-0.45 | 0.000464 | 0.0014365 | 0.004535
-0.44 | 0.000798 | 0.002683 | 0.00846
-0.43 | 0.001202 | 0.0042185 | 0.014065
-0.42 | 0.0017805 | 0.006474 | 0.021285
-0.41 | 0.0025935 | 0.009243 | 0.031025
-0.4 | 0.003687 | 0.013095 | 0.04481
-0.39 | 0.005229 | 0.01847 | 0.064825
-0.38 | 0.0072935 | 0.025315 | 0.0919
-0.37 | 0.0100185 | 0.03557 | 0.132435
-0.36 | 0.0157085 | 0.049835 | 0.183765
-0.35 | 0.021677 | 0.06911 | 0.25415
-0.34 | 0.0277 | 0.09506 | 0.35715
-0.33 | 0.03793 | 0.1367 | 0.49225
-0.32 | 0.05203 | 0.186415 | 0.68045
-0.31 | 0.07225 | 0.2484 | 0.951
-0.3 | 0.09808 | 0.3431 | 1.3204
-0.29 | 0.138215 | 0.4719 | 1.8024
-0.28 | 0.18945 | 0.64885 | 2.4735
-0.27 | 0.25115 | 0.884 | 3.375
-0.26 | 0.34415 | 1.20245 | 4.526
-0.25 | 0.46685 | 1.68985 | 6.141
-0.24 | 0.63685 | 2.27815 | 8.41
-0.23 | 0.86465 | 3.009 | 11.3395
-0.22 | 1.163 | 4.018 | 15.0645
-0.21 | 1.65055 | 5.429 | 20.0865
-0.2 | 2.2016 | 7.289 | 26.7
-0.19 | 2.9115 | 9.709 | 35.37
-0.18 | 3.905 | 12.8105 | 46.21
-0.17 | 5.1675 | 16.9485 | 60.15
-0.16 | 6.9405 | 22.365 | 77.25
-0.15 | 9.1685 | 29.43 | 97.67
-0.14 | 12.1425 | 38.47 | 124.78
-0.13 | 15.9905 | 49.045 | 155.145
-0.12 | 21.1005 | 63.26 | 188.75
-0.11 | 27.71 | 81.27 | 225.2
-0.1 | 35.83 | 102.6 | 268.85
-0.09 | 46.185 | 127.92 | 315.75
-0.08 | 58.46 | 156.415 | 360.7
-0.07 | 73.305 | 189.65 | 413.35
-0.06 | 92.545 | 230.55 | 464.35
-0.05 | 112.335 | 275.35 | 516.1
-0.04 | 135.78 | 321.05 | 567.6
-0.03 | 166.35 | 368.3 | 616.45
-0.02 | 197.05 | 417.1 | 673.15
-0.01 | 229.7 | 474.9 | 733.55
0 | 264.95 | 528.3 | 766.9
0.01 | 297 | 572.45 | 801
0.02 | 335.25 | 627.75 | 861
0.03 | 369.6 | 677 | 903
0.04 | 398.1 | 720.15 | 933
0.05 | 427.8 | 765.5 | 965
0.06 | 454.4 | 809.5 | 1004
0.07 | 475.75 | 839.5 | 1037.5
0.08 | 489.7 | 875 | 1058.5
0.09 | 500.8 | 916 | 1077
0.1 | 500.1 | 943 | 1103
0.11 | 506.7 | 975.5 | 1134.5
0.12 | 511 | 993 | 1149.5
0.13 | 502 | 1010 | 1158.5
0.14 | 497 | 1038 | 1160
0.15 | 484.5 | 1062.5 | 1179
0.16 | 467.5 | 1077 | 1203
0.17 | 455.5 | 1081 | 1197.5
0.18 | 435 | 1097.5 | 1200.5
0.19 | 414 | 1113 | 1208.5
0.2 | 401 | 1125 | 1216
0.21 | 377 | 1125 | 1221
0.22 | 359 | 1125 | 1219.5
0.23 | 338 | 1137 | 1206.5
0.24 | 312.5 | 1141 | 1211
0.25 | 300 | 1144.5 | 1219
0.26 | 286.5 | 1127.5 | 1203.5
0.27 | 265.5 | 1125 | 1198.5
0.28 | 246.5 | 1133.5 | 1183.5
0.29 | 233 | 1124.5 | 1181.5
0.3 | 217.5 | 1118.5 | 1186
0.31 | 213 | 1105 | 1164
0.32 | 194.5 | 1093.5 | 1157
0.33 | 173.5 | 1087.5 | 1141.5
0.34 | 169 | 1072.5 | 1122
0.35 | 153.5 | 1049.5 | 1115
0.36 | 153 | 1042 | 1105
0.37 | 139 | 1031.5 | 1081
0.38 | 119.5 | 1006.5 | 1061.5
0.39 | 120.5 | 985 | 1053.5
0.4 | 118 | 957 | 1032
0.41 | 114 | 943.5 | 1016.5
0.42 | 100.5 | 929 | 985.5
0.43 | 89 | 895 | 968
0.44 | 89 | 865.5 | 953.5
0.45 | 98 | 843.5 | 930.5
0.46 | 84 | 817 | 888
0.47 | 64.5 | 787.5 | 868.5
0.48 | 70 | 759.5 | 870
0.49 | 64.5 | 727.5 | 835
0.5 | 54 | 711 | 820