## IDS-VDS Characteristic (mA-mm)
VGS (V) | VDS = 0.100 V | VDS = 0.500 V | VDS = 0.900 V
-0.75 | 0.00023551 | 0.0009316 | 0.0029696
-0.74 | 0.00022244 | 0.0008942 | 0.0029116
-0.73 | 0.0002136 | 0.0008607 | 0.0028377
-0.72 | 0.00020296 | 0.0008317 | 0.0027374
-0.71 | 0.00019562 | 0.0007984 | 0.0026698
-0.7 | 0.0001871 | 0.0007681 | 0.0025762
-0.69 | 0.00017862 | 0.0007377 | 0.0025058
-0.68 | 0.00017086 | 0.000717 | 0.0024242
-0.67 | 0.00016343 | 0.0006879 | 0.0023305
-0.66 | 0.00015562 | 0.0006618 | 0.0022654
-0.65 | 0.00014794 | 0.0006421 | 0.0022018
-0.64 | 0.00014141 | 0.000618 | 0.0021175
-0.63 | 0.00013529 | 0.0005964 | 0.0020683
-0.62 | 0.00012997 | 0.0005753 | 0.0019971
-0.61 | 0.00012362 | 0.0005549 | 0.0019231
-0.6 | 0.0001176 | 0.0005358 | 0.0018631
-0.59 | 0.00011328 | 0.0005188 | 0.0018112
-0.58 | 0.00010888 | 0.00049843 | 0.0017671
-0.57 | 0.00010344 | 0.00048223 | 0.001701
-0.56 | 9.886e-05 | 0.00046514 | 0.0016515
-0.55 | 9.52e-05 | 0.00044909 | 0.0015951
-0.54 | 9.042e-05 | 0.00043264 | 0.0015486
-0.53 | 8.711e-05 | 0.00041634 | 0.0015048
-0.52 | 8.357e-05 | 0.000406 | 0.0014725
-0.51 | 8.061e-05 | 0.00039531 | 0.0014287
-0.5 | 7.825e-05 | 0.00038819 | 0.0013955
-0.49 | 7.67e-05 | 0.00038072 | 0.0013855
-0.48 | 7.686e-05 | 0.00037609 | 0.0013696
-0.47 | 7.721e-05 | 0.00037669 | 0.0013881
-0.46 | 7.904e-05 | 0.00038309 | 0.0013929
-0.45 | 8.322e-05 | 0.00039652 | 0.0014408
-0.44 | 9.034e-05 | 0.00041704 | 0.0015063
-0.43 | 0.00010117 | 0.0004551 | 0.0016425
-0.42 | 0.00011728 | 0.00051123 | 0.0018257
-0.41 | 0.00014019 | 0.0005946 | 0.0021007
-0.4 | 0.00017258 | 0.0007071 | 0.0024973
-0.39 | 0.00021913 | 0.0008716 | 0.0030797
-0.38 | 0.00028343 | 0.0010998 | 0.003891
-0.37 | 0.00037339 | 0.0014136 | 0.0050619
-0.36 | 0.00049641 | 0.0018513 | 0.006733
-0.35 | 0.0007046 | 0.0024626 | 0.008979
-0.34 | 0.0009507 | 0.0033227 | 0.012192
-0.33 | 0.0012859 | 0.0045015 | 0.01654
-0.32 | 0.0017398 | 0.006252 | 0.02279
-0.31 | 0.0023741 | 0.008444 | 0.03125
-0.3 | 0.0032431 | 0.011567 | 0.043156
-0.29 | 0.0044415 | 0.015836 | 0.05921
-0.28 | 0.006264 | 0.021576 | 0.08144
-0.27 | 0.008566 | 0.029597 | 0.11167
-0.26 | 0.011624 | 0.040412 | 0.15206
-0.25 | 0.015811 | 0.054872 | 0.20791
-0.24 | 0.021451 | 0.07577 | 0.28353
-0.23 | 0.029183 | 0.10294 | 0.387
-0.22 | 0.03963 | 0.13939 | 0.52379
-0.21 | 0.053587 | 0.1885 | 0.7053
-0.2 | 0.07417 | 0.25409 | 0.9444
-0.19 | 0.10013 | 0.34211 | 1.2685
-0.18 | 0.13528 | 0.45878 | 1.6976
-0.17 | 0.1817 | 0.615 | 2.2426
-0.16 | 0.24339 | 0.8201 | 2.9481
-0.15 | 0.32635 | 1.0869 | 3.8371
-0.14 | 0.43684 | 1.4396 | 4.9956
-0.13 | 0.5812 | 1.8953 | 6.453
-0.12 | 0.7721 | 2.4808 | 8.188
-0.11 | 1.0229 | 3.2207 | 10.29
-0.1 | 1.3432 | 4.1683 | 12.835
-0.09 | 1.7694 | 5.3375 | 15.829
-0.08 | 2.304 | 6.822 | 19.28
-0.07 | 2.9771 | 8.606 | 23.27
-0.06 | 3.8368 | 10.756 | 27.613
-0.05 | 4.8886 | 13.366 | 32.69
-0.04 | 6.14 | 16.358 | 38.196
-0.03 | 7.69 | 19.889 | 44.147
-0.02 | 9.546 | 23.905 | 50.724
-0.01 | 11.692 | 28.424 | 57.72
0 | 14.255 | 33.439 | 65.3
0.01 | 17.114 | 39.106 | 73.31
0.02 | 20.294 | 45.158 | 81.61
0.03 | 23.916 | 51.797 | 90.58
0.04 | 27.76 | 58.84 | 99.64
0.05 | 31.954 | 66.2 | 109.27
0.06 | 36.365 | 74.25 | 119.15
0.07 | 41.037 | 82.56 | 129.45
0.08 | 45.854 | 91.28 | 139.88
0.09 | 50.873 | 100.16 | 150.53
0.1 | 55.927 | 109.49 | 161.53
0.11 | 60.87 | 119.08 | 172.78
0.12 | 66.06 | 128.89 | 184.23
0.13 | 71.09 | 138.97 | 195.59
0.14 | 76.06 | 149.3 | 207.35
0.15 | 80.87 | 159.71 | 219.01
0.16 | 85.7 | 170.32 | 230.95
0.17 | 90.28 | 181.2 | 243.01
0.18 | 94.69 | 192.08 | 254.79
0.19 | 98.88 | 203.18 | 266.9
0.2 | 102.9 | 214.41 | 278.98
0.21 | 106.67 | 225.5 | 291.2
0.22 | 110.32 | 236.86 | 303.33
0.23 | 113.8 | 248.13 | 315.41
0.24 | 117.07 | 259.42 | 327.53
0.25 | 120.2 | 270.89 | 339.68
0.26 | 122.99 | 282.17 | 351.77
0.27 | 125.61 | 293.45 | 363.64
0.28 | 128.14 | 304.69 | 375.51
0.29 | 130.72 | 315.93 | 387.35
0.3 | 132.93 | 327 | 399.21
0.31 | 135.02 | 338.14 | 410.93
0.32 | 136.87 | 349.14 | 422.23
0.33 | 138.55 | 360.01 | 433.83
0.34 | 140.57 | 370.85 | 445.11
0.35 | 142.1 | 381.18 | 456.3
0.36 | 143.55 | 391.74 | 467.31
0.37 | 144.95 | 402.16 | 478.17
0.38 | 146.17 | 412.18 | 488.89
0.39 | 147.53 | 422.14 | 499.36
0.4 | 148.82 | 431.74 | 509.78
0.41 | 149.69 | 441.26 | 519.76
0.42 | 150.67 | 450.6 | 529.9
0.43 | 151.9 | 459.6 | 539.68
0.44 | 152.7 | 468.32 | 549.2
0.45 | 153.61 | 476.85 | 558.54
0.46 | 154.32 | 485.16 | 567.62
0.47 | 154.93 | 493.11 | 576.4
0.48 | 156.03 | 500.79 | 585
0.49 | 156.58 | 508.1 | 593.4
0.5 | 157.11 | 515.2 | 601.5

## Tranconductance (mS-mm)
VGS (V) | VDS = 0.100 V | VDS = 0.500 V | VDS = 0.900 V
-0.75 | -0.001307 | -0.00374 | -0.0058
-0.74 | -0.0010955 | -0.003545 | -0.006595
-0.73 | -0.000974 | -0.003125 | -0.00871
-0.72 | -0.000899 | -0.003115 | -0.008395
-0.71 | -0.000793 | -0.00318 | -0.00806
-0.7 | -0.00085 | -0.003035 | -0.0082
-0.69 | -0.000812 | -0.002555 | -0.0076
-0.68 | -0.0007595 | -0.00249 | -0.008765
-0.67 | -0.000762 | -0.00276 | -0.00794
-0.66 | -0.0007745 | -0.00229 | -0.006435
-0.65 | -0.0007105 | -0.00219 | -0.007395
-0.64 | -0.0006325 | -0.002285 | -0.006675
-0.63 | -0.000572 | -0.002135 | -0.00602
-0.62 | -0.0005835 | -0.002075 | -0.00726
-0.61 | -0.0006185 | -0.001975 | -0.0067
-0.6 | -0.000517 | -0.001805 | -0.005595
-0.59 | -0.000436 | -0.0018685 | -0.0048
-0.58 | -0.000492 | -0.0018285 | -0.00551
-0.57 | -0.000501 | -0.0016645 | -0.00578
-0.56 | -0.000412 | -0.001657 | -0.005295
-0.55 | -0.000422 | -0.001625 | -0.005145
-0.54 | -0.0004045 | -0.0016375 | -0.004515
-0.53 | -0.0003425 | -0.001332 | -0.003805
-0.52 | -0.000325 | -0.0010515 | -0.003805
-0.51 | -0.000266 | -0.0008905 | -0.00385
-0.5 | -0.0001955 | -0.0007295 | -0.00216
-0.49 | -6.95e-05 | -0.000605 | -0.001295
-0.48 | 2.55e-05 | -0.0002015 | 0.00013
-0.47 | 0.000109 | 0.00035 | 0.001165
-0.46 | 0.0003005 | 0.0009915 | 0.002635
-0.45 | 0.000565 | 0.0016975 | 0.00567
-0.44 | 0.0008975 | 0.002929 | 0.010085
-0.43 | 0.001347 | 0.0047095 | 0.01597
-0.42 | 0.001951 | 0.006975 | 0.02291
-0.41 | 0.002765 | 0.0097935 | 0.03358
-0.4 | 0.003947 | 0.01385 | 0.04895
-0.39 | 0.0055425 | 0.019635 | 0.069685
-0.38 | 0.007713 | 0.0271 | 0.09911
-0.37 | 0.010649 | 0.037575 | 0.1421
-0.36 | 0.0165605 | 0.05245 | 0.195855
-0.35 | 0.0227145 | 0.07357 | 0.27295
-0.34 | 0.029065 | 0.101945 | 0.37805
-0.33 | 0.039455 | 0.146465 | 0.5299
-0.32 | 0.05441 | 0.197125 | 0.7355
-0.31 | 0.075165 | 0.26575 | 1.0183
-0.3 | 0.10337 | 0.3696 | 1.398
-0.29 | 0.151045 | 0.50045 | 1.9142
-0.28 | 0.206225 | 0.68805 | 2.623
-0.27 | 0.268 | 0.9418 | 3.531
-0.26 | 0.36225 | 1.26375 | 4.812
-0.25 | 0.49135 | 1.7679 | 6.5735
-0.24 | 0.6686 | 2.4034 | 8.9545
-0.23 | 0.90895 | 3.181 | 12.013
-0.22 | 1.2202 | 4.278 | 15.915
-0.21 | 1.727 | 5.735 | 21.0305
-0.2 | 2.32715 | 7.6805 | 28.16
-0.19 | 3.0555 | 10.2345 | 37.66
-0.18 | 4.0785 | 13.6445 | 48.705
-0.17 | 5.4055 | 18.066 | 62.525
-0.16 | 7.2325 | 23.595 | 79.725
-0.15 | 9.6725 | 30.975 | 102.375
-0.14 | 12.7425 | 40.42 | 130.795
-0.13 | 16.763 | 52.06 | 159.62
-0.12 | 22.085 | 66.27 | 191.85
-0.11 | 28.555 | 84.375 | 232.35
-0.1 | 37.325 | 105.84 | 276.95
-0.09 | 48.04 | 132.685 | 322.25
-0.08 | 60.385 | 163.425 | 372.05
-0.07 | 76.64 | 196.7 | 416.65
-0.06 | 95.575 | 238 | 471
-0.05 | 115.16 | 280.1 | 529.15
-0.04 | 140.07 | 326.15 | 572.85
-0.03 | 170.3 | 377.35 | 626.4
-0.02 | 200.1 | 426.75 | 678.65
-0.01 | 235.45 | 476.7 | 728.8
0 | 271.1 | 534.1 | 779.5
0.01 | 301.95 | 585.95 | 815.5
0.02 | 340.1 | 634.55 | 863.5
0.03 | 373.3 | 684.1 | 901.5
0.04 | 401.9 | 720.15 | 934.5
0.05 | 430.25 | 770.5 | 975.5
0.06 | 454.15 | 818 | 1009
0.07 | 474.45 | 851.5 | 1036.5
0.08 | 491.8 | 880 | 1054
0.09 | 503.65 | 910.5 | 1082.5
0.1 | 499.85 | 946 | 1112.5
0.11 | 506.65 | 970 | 1135
0.12 | 511 | 994.5 | 1140.5
0.13 | 500 | 1020.5 | 1156
0.14 | 489 | 1037 | 1171
0.15 | 482 | 1051 | 1180
0.16 | 470.5 | 1074.5 | 1200
0.17 | 449.5 | 1088 | 1192
0.18 | 430 | 1099 | 1194.5
0.19 | 410.5 | 1116.5 | 1209.5
0.2 | 389.5 | 1116 | 1215
0.21 | 371 | 1122.5 | 1217.5
0.22 | 356.5 | 1131.5 | 1210.5
0.23 | 337.5 | 1128 | 1210
0.24 | 320 | 1138 | 1213.5
0.25 | 296 | 1137.5 | 1212
0.26 | 270.5 | 1128 | 1198
0.27 | 257.5 | 1126 | 1187
0.28 | 255.5 | 1124 | 1185.5
0.29 | 239.5 | 1115.5 | 1185
0.3 | 215 | 1110.5 | 1179
0.31 | 197 | 1107 | 1151
0.32 | 176.5 | 1093.5 | 1145
0.33 | 185 | 1085.5 | 1144
0.34 | 177.5 | 1058.5 | 1123.5
0.35 | 149 | 1044.5 | 1110
0.36 | 142.5 | 1049 | 1093.5
0.37 | 131 | 1022 | 1079
0.38 | 129 | 999 | 1059.5
0.39 | 132.5 | 978 | 1044.5
0.4 | 108 | 956 | 1020
0.41 | 92.5 | 943 | 1006
0.42 | 110.5 | 917 | 996
0.43 | 101.5 | 886 | 965
0.44 | 85.5 | 862.5 | 943
0.45 | 81 | 842 | 921
0.46 | 66 | 813 | 893
0.47 | 85.5 | 781.5 | 869
0.48 | 82.5 | 749.5 | 850
0.49 | 54 | 720.5 | 825
0.5 | 53 | 710 | 810