## IDS-VDS Characteristic (mA-mm)
VGS (V) | VDS = 0.100 V | VDS = 0.500 V | VDS = 0.900 V
-0.75 | 0.00024173 | 0.0009688 | 0.0031401
-0.74 | 0.00023065 | 0.0009366 | 0.0030459
-0.73 | 0.00021987 | 0.0009027 | 0.0029765
-0.72 | 0.0002089 | 0.0008695 | 0.0028773
-0.71 | 0.00019814 | 0.00084 | 0.0027872
-0.7 | 0.00018936 | 0.0008086 | 0.0027153
-0.69 | 0.00018043 | 0.0007822 | 0.0026265
-0.68 | 0.00017307 | 0.0007529 | 0.0025487
-0.67 | 0.00016421 | 0.0007221 | 0.0024541
-0.66 | 0.00015683 | 0.0006994 | 0.0023762
-0.65 | 0.00014985 | 0.0006729 | 0.0023061
-0.64 | 0.00014327 | 0.0006464 | 0.0022381
-0.63 | 0.0001377 | 0.0006213 | 0.0021566
-0.62 | 0.00013089 | 0.0005996 | 0.0020881
-0.61 | 0.00012544 | 0.0005806 | 0.0020194
-0.6 | 0.00011925 | 0.0005569 | 0.0019579
-0.59 | 0.00011333 | 0.0005362 | 0.0019022
-0.58 | 0.0001088 | 0.0005149 | 0.0018401
-0.57 | 0.00010414 | 0.00049619 | 0.0017809
-0.56 | 9.949e-05 | 0.00047923 | 0.0017301
-0.55 | 9.476e-05 | 0.00046477 | 0.0016676
-0.54 | 9.122e-05 | 0.00044857 | 0.0016192
-0.53 | 8.66e-05 | 0.0004351 | 0.0015756
-0.52 | 8.344e-05 | 0.00042 | 0.0015363
-0.51 | 8.07e-05 | 0.00040801 | 0.0015088
-0.5 | 7.84e-05 | 0.00039865 | 0.0014754
-0.49 | 7.63e-05 | 0.0003911 | 0.0014483
-0.48 | 7.59e-05 | 0.00038643 | 0.0014317
-0.47 | 7.592e-05 | 0.00038622 | 0.0014288
-0.46 | 7.796e-05 | 0.00039021 | 0.0014347
-0.45 | 8.153e-05 | 0.00040013 | 0.0014763
-0.44 | 8.775e-05 | 0.00042119 | 0.0015421
-0.43 | 9.797e-05 | 0.00045548 | 0.001663
-0.42 | 0.00011241 | 0.00050751 | 0.001829
-0.41 | 0.00013419 | 0.0005839 | 0.0020866
-0.4 | 0.0001653 | 0.0006913 | 0.0024625
-0.39 | 0.00020933 | 0.0008432 | 0.0030103
-0.38 | 0.00027042 | 0.0010545 | 0.0037645
-0.37 | 0.00035415 | 0.0013585 | 0.0048571
-0.36 | 0.00047217 | 0.0017726 | 0.006409
-0.35 | 0.0006713 | 0.0023455 | 0.008547
-0.34 | 0.0009053 | 0.0031398 | 0.011585
-0.33 | 0.0012217 | 0.0042592 | 0.0158
-0.32 | 0.0016655 | 0.005861 | 0.021581
-0.31 | 0.0022667 | 0.007959 | 0.029599
-0.3 | 0.0031047 | 0.010876 | 0.04078
-0.29 | 0.0042323 | 0.014889 | 0.055835
-0.28 | 0.005862 | 0.020346 | 0.07709
-0.27 | 0.008018 | 0.027859 | 0.1059
-0.26 | 0.010896 | 0.038166 | 0.1454
-0.25 | 0.014885 | 0.052127 | 0.19629
-0.24 | 0.020234 | 0.07214 | 0.27056
-0.23 | 0.027607 | 0.09728 | 0.36755
-0.22 | 0.037477 | 0.13225 | 0.49657
-0.21 | 0.050847 | 0.17875 | 0.6718
-0.2 | 0.07062 | 0.24105 | 0.9022
-0.19 | 0.09515 | 0.32396 | 1.2058
-0.18 | 0.12861 | 0.43568 | 1.617
-0.17 | 0.17312 | 0.5841 | 2.1506
-0.16 | 0.23206 | 0.7776 | 2.8249
-0.15 | 0.31099 | 1.0349 | 3.6955
-0.14 | 0.41457 | 1.3715 | 4.7964
-0.13 | 0.5537 | 1.8134 | 6.23
-0.12 | 0.7351 | 2.3617 | 7.904
-0.11 | 0.9759 | 3.0846 | 9.981
-0.1 | 1.2873 | 3.9906 | 12.449
-0.09 | 1.6948 | 5.1418 | 15.372
-0.08 | 2.2119 | 6.569 | 18.769
-0.07 | 2.8559 | 8.274 | 22.594
-0.06 | 3.6867 | 10.373 | 26.948
-0.05 | 4.7072 | 12.878 | 31.899
-0.04 | 5.92 | 15.83 | 37.304
-0.03 | 7.413 | 19.272 | 43.306
-0.02 | 9.234 | 23.167 | 49.733
-0.01 | 11.372 | 27.623 | 56.581
0 | 13.835 | 32.607 | 64.23
0.01 | 16.669 | 38.223 | 72.21
0.02 | 19.772 | 44.077 | 80.51
0.03 | 23.328 | 50.722 | 89.33
0.04 | 27.155 | 57.58 | 98.51
0.05 | 31.288 | 65 | 107.88
0.06 | 35.697 | 72.86 | 117.79
0.07 | 40.381 | 81.27 | 128.06
0.08 | 45.191 | 89.73 | 138.46
0.09 | 50.152 | 98.72 | 149.23
0.1 | 55.216 | 107.94 | 160.04
0.11 | 60.19 | 117.53 | 171.32
0.12 | 65.35 | 127.39 | 182.68
0.13 | 70.45 | 137.46 | 194.23
0.14 | 75.48 | 147.73 | 205.71
0.15 | 80.37 | 158.15 | 217.52
0.16 | 85.23 | 168.92 | 229.53
0.17 | 89.85 | 179.6 | 241.41
0.18 | 94.32 | 190.48 | 253.4
0.19 | 98.55 | 201.51 | 265.36
0.2 | 102.58 | 212.64 | 277.54
0.21 | 106.53 | 224.03 | 289.8
0.22 | 110.22 | 235.19 | 301.87
0.23 | 113.76 | 246.63 | 314.11
0.24 | 116.99 | 257.86 | 326.04
0.25 | 120.12 | 269.32 | 338.33
0.26 | 122.99 | 280.8 | 350.35
0.27 | 125.83 | 291.96 | 362.35
0.28 | 128.38 | 303.37 | 374.31
0.29 | 130.84 | 314.63 | 386.09
0.3 | 133.08 | 325.88 | 398.01
0.31 | 135.12 | 336.86 | 409.78
0.32 | 137.27 | 347.98 | 421.27
0.33 | 139.03 | 358.93 | 432.67
0.34 | 140.78 | 369.67 | 444.1
0.35 | 142.48 | 380.33 | 455.27
0.36 | 143.9 | 390.68 | 466.35
0.37 | 145.48 | 401.24 | 477.39
0.38 | 146.79 | 411.37 | 487.94
0.39 | 148.07 | 421.29 | 498.59
0.4 | 149.21 | 431.12 | 508.93
0.41 | 150.38 | 440.55 | 519.19
0.42 | 151.38 | 450.02 | 529.26
0.43 | 152.4 | 459.11 | 539.08
0.44 | 153.32 | 467.94 | 548.7
0.45 | 154.09 | 476.44 | 558.05
0.46 | 155.12 | 484.79 | 567.33
0.47 | 155.78 | 492.81 | 575.8
0.48 | 156.53 | 500.59 | 584.8
0.49 | 157.23 | 508.04 | 593
0.5 | 157.81 | 515.11 | 601.5

## Tranconductance (mS-mm)
VGS (V) | VDS = 0.100 V | VDS = 0.500 V | VDS = 0.900 V
-0.75 | -0.001108 | -0.00322 | -0.00942
-0.74 | -0.001093 | -0.003305 | -0.00818
-0.73 | -0.0010875 | -0.003355 | -0.00843
-0.72 | -0.0010865 | -0.003135 | -0.009465
-0.71 | -0.000977 | -0.003045 | -0.0081
-0.7 | -0.0008855 | -0.00289 | -0.008035
-0.69 | -0.0008145 | -0.002785 | -0.00833
-0.68 | -0.000811 | -0.003005 | -0.00862
-0.67 | -0.000812 | -0.002675 | -0.008625
-0.66 | -0.000718 | -0.00246 | -0.0074
-0.65 | -0.000678 | -0.00265 | -0.006905
-0.64 | -0.0006075 | -0.00258 | -0.007475
-0.63 | -0.000619 | -0.00234 | -0.0075
-0.62 | -0.000613 | -0.002035 | -0.00686
-0.61 | -0.000582 | -0.002135 | -0.00651
-0.6 | -0.0006055 | -0.00222 | -0.00586
-0.59 | -0.0005225 | -0.0021 | -0.00589
-0.58 | -0.0004595 | -0.0020005 | -0.006065
-0.57 | -0.0004655 | -0.0017835 | -0.0055
-0.56 | -0.000469 | -0.001571 | -0.005665
-0.55 | -0.0004135 | -0.001533 | -0.005545
-0.54 | -0.000408 | -0.0014835 | -0.0046
-0.53 | -0.000389 | -0.0014285 | -0.004145
-0.52 | -0.000295 | -0.0013545 | -0.00334
-0.51 | -0.000252 | -0.0010675 | -0.003045
-0.5 | -0.00022 | -0.0008455 | -0.003025
-0.49 | -0.000125 | -0.000611 | -0.002185
-0.48 | -1.9e-05 | -0.000244 | -0.000975
-0.47 | 0.000103 | 0.000189 | 0.00015
-0.46 | 0.0002805 | 0.0006955 | 0.002375
-0.45 | 0.0004895 | 0.001549 | 0.00537
-0.44 | 0.000822 | 0.0027675 | 0.009335
-0.43 | 0.001233 | 0.004316 | 0.014345
-0.42 | 0.001811 | 0.006421 | 0.02118
-0.41 | 0.0026445 | 0.0091895 | 0.031675
-0.4 | 0.003757 | 0.012965 | 0.046185
-0.39 | 0.005256 | 0.01816 | 0.0651
-0.38 | 0.007241 | 0.025765 | 0.09234
-0.37 | 0.0100875 | 0.035905 | 0.132225
-0.36 | 0.0158575 | 0.04935 | 0.184495
-0.35 | 0.0216565 | 0.06836 | 0.2588
-0.34 | 0.02752 | 0.095685 | 0.36265
-0.33 | 0.03801 | 0.13606 | 0.4998
-0.32 | 0.05225 | 0.18499 | 0.68995
-0.31 | 0.07196 | 0.25075 | 0.95995
-0.3 | 0.09828 | 0.3465 | 1.3118
-0.29 | 0.137865 | 0.4735 | 1.8155
-0.28 | 0.189285 | 0.6485 | 2.50325
-0.27 | 0.2517 | 0.891 | 3.4155
-0.26 | 0.34335 | 1.2134 | 4.5195
-0.25 | 0.4669 | 1.6987 | 6.258
-0.24 | 0.6361 | 2.25765 | 8.563
-0.23 | 0.86215 | 3.0055 | 11.3005
-0.22 | 1.162 | 4.0735 | 15.2125
-0.21 | 1.65715 | 5.44 | 20.2815
-0.2 | 2.21515 | 7.2605 | 26.7
-0.19 | 2.8995 | 9.7315 | 35.74
-0.18 | 3.8985 | 13.007 | 47.24
-0.17 | 5.1725 | 17.096 | 60.395
-0.16 | 6.8935 | 22.54 | 77.245
-0.15 | 9.1255 | 29.695 | 98.575
-0.14 | 12.1355 | 38.925 | 126.725
-0.13 | 16.0265 | 49.51 | 155.38
-0.12 | 21.11 | 63.56 | 187.55
-0.11 | 27.61 | 81.445 | 227.25
-0.1 | 35.945 | 102.86 | 269.55
-0.09 | 46.23 | 128.92 | 316
-0.08 | 58.055 | 156.61 | 361.1
-0.07 | 73.74 | 190.2 | 408.95
-0.06 | 92.565 | 230.2 | 465.25
-0.05 | 111.665 | 272.85 | 517.8
-0.04 | 135.29 | 319.7 | 570.35
-0.03 | 165.7 | 366.85 | 621.45
-0.02 | 197.95 | 417.55 | 663.75
-0.01 | 230.05 | 472 | 724.85
0 | 264.85 | 530 | 781.45
0.01 | 296.85 | 573.5 | 814
0.02 | 332.95 | 624.95 | 856
0.03 | 369.15 | 675.15 | 900
0.04 | 398 | 713.9 | 927.5
0.05 | 427.1 | 764 | 964
0.06 | 454.65 | 813.5 | 1009
0.07 | 474.7 | 843.5 | 1033.5
0.08 | 488.55 | 872.5 | 1058.5
0.09 | 501.25 | 910.5 | 1079
0.1 | 501.9 | 940.5 | 1104.5
0.11 | 506.7 | 972.5 | 1132
0.12 | 513 | 996.5 | 1145.5
0.13 | 506.5 | 1017 | 1151.5
0.14 | 496 | 1034.5 | 1164.5
0.15 | 487.5 | 1059.5 | 1191
0.16 | 474 | 1072.5 | 1194.5
0.17 | 454.5 | 1078 | 1193.5
0.18 | 435 | 1095.5 | 1197.5
0.19 | 413 | 1108 | 1207
0.2 | 399 | 1126 | 1222
0.21 | 382 | 1127.5 | 1216.5
0.22 | 361.5 | 1130 | 1215.5
0.23 | 338.5 | 1133.5 | 1208.5
0.24 | 318 | 1134.5 | 1211
0.25 | 300 | 1147 | 1215.5
0.26 | 285.5 | 1132 | 1201
0.27 | 269.5 | 1128.5 | 1198
0.28 | 250.5 | 1133.5 | 1187
0.29 | 235 | 1125.5 | 1185
0.3 | 214 | 1111.5 | 1184.5
0.31 | 209.5 | 1105 | 1163
0.32 | 195.5 | 1103.5 | 1144.5
0.33 | 175.5 | 1084.5 | 1141.5
0.34 | 172.5 | 1070 | 1130
0.35 | 156 | 1050.5 | 1112.5
0.36 | 150 | 1045.5 | 1106
0.37 | 144.5 | 1034.5 | 1079.5
0.38 | 129.5 | 1002.5 | 1060
0.39 | 121 | 987.5 | 1049.5
0.4 | 115.5 | 963 | 1030
0.41 | 108.5 | 945 | 1016.5
0.42 | 101 | 928 | 994.5
0.43 | 97 | 896 | 972
0.44 | 84.5 | 866.5 | 948.5
0.45 | 90 | 842.5 | 931.5
0.46 | 84.5 | 818.5 | 887.5
0.47 | 70.5 | 790 | 873.5
0.48 | 72.5 | 761.5 | 860
0.49 | 64 | 726 | 835
0.5 | 58 | 707 | 850