## IDS-VDS Characteristic (mA-mm)
VGS (V) | VDS = 0.100 V | VDS = 0.500 V | VDS = 0.900 V
-0.75 | 0.00025769 | 0.0010061 | 0.003191
-0.74 | 0.00024644 | 0.0009682 | 0.0031226
-0.73 | 0.00023437 | 0.0009353 | 0.0030339
-0.72 | 0.00022419 | 0.0009041 | 0.0029439
-0.71 | 0.00021414 | 0.0008733 | 0.0028337
-0.7 | 0.00020488 | 0.0008413 | 0.0027462
-0.69 | 0.00019606 | 0.0008091 | 0.0026759
-0.68 | 0.00018741 | 0.0007821 | 0.0026043
-0.67 | 0.0001798 | 0.0007537 | 0.002534
-0.66 | 0.00017205 | 0.000725 | 0.0024424
-0.65 | 0.00016468 | 0.0006981 | 0.0023687
-0.64 | 0.00015701 | 0.0006768 | 0.0022993
-0.63 | 0.00014974 | 0.0006517 | 0.0022318
-0.62 | 0.00014307 | 0.0006289 | 0.0021668
-0.61 | 0.00013736 | 0.0006068 | 0.0020943
-0.6 | 0.00013059 | 0.000584 | 0.0020313
-0.59 | 0.0001244 | 0.0005681 | 0.0019714
-0.58 | 0.00011969 | 0.0005456 | 0.0019063
-0.57 | 0.00011448 | 0.0005274 | 0.0018524
-0.56 | 0.00010901 | 0.000509 | 0.0018038
-0.55 | 0.00010354 | 0.00048978 | 0.0017364
-0.54 | 9.971e-05 | 0.00047395 | 0.0016906
-0.53 | 9.556e-05 | 0.00045702 | 0.0016329
-0.52 | 9.177e-05 | 0.00044399 | 0.0016119
-0.51 | 8.875e-05 | 0.00043206 | 0.0015607
-0.5 | 8.667e-05 | 0.0004205 | 0.0015352
-0.49 | 8.388e-05 | 0.00041274 | 0.0015184
-0.48 | 8.311e-05 | 0.00040924 | 0.0015004
-0.47 | 8.348e-05 | 0.00040838 | 0.0015027
-0.46 | 8.54e-05 | 0.0004167 | 0.0015187
-0.45 | 8.94e-05 | 0.0004309 | 0.0015588
-0.44 | 9.634e-05 | 0.0004524 | 0.0016461
-0.43 | 0.00010709 | 0.00048829 | 0.0017712
-0.42 | 0.00012279 | 0.00054349 | 0.0019712
-0.41 | 0.00014556 | 0.0006326 | 0.0022486
-0.4 | 0.00017787 | 0.0007496 | 0.0026648
-0.39 | 0.00022418 | 0.0009189 | 0.0032709
-0.38 | 0.00028768 | 0.001149 | 0.0041258
-0.37 | 0.00037811 | 0.0014733 | 0.0053142
-0.36 | 0.0005016 | 0.0019229 | 0.007079
-0.35 | 0.0007116 | 0.0025492 | 0.009403
-0.34 | 0.0009605 | 0.0034274 | 0.012671
-0.33 | 0.0012976 | 0.004605 | 0.017285
-0.32 | 0.0017613 | 0.006422 | 0.023587
-0.31 | 0.0023948 | 0.008683 | 0.032312
-0.3 | 0.00326 | 0.011845 | 0.044393
-0.29 | 0.0044667 | 0.016161 | 0.06129
-0.28 | 0.006297 | 0.022057 | 0.08403
-0.27 | 0.008597 | 0.030209 | 0.11505
-0.26 | 0.011673 | 0.041111 | 0.15721
-0.25 | 0.015903 | 0.055935 | 0.21432
-0.24 | 0.021537 | 0.07728 | 0.29232
-0.23 | 0.029354 | 0.10456 | 0.39752
-0.22 | 0.039697 | 0.14119 | 0.53494
-0.21 | 0.053855 | 0.19069 | 0.7277
-0.2 | 0.07425 | 0.25688 | 0.9699
-0.19 | 0.10037 | 0.34552 | 1.3053
-0.18 | 0.13546 | 0.46422 | 1.7324
-0.17 | 0.18218 | 0.6215 | 2.2913
-0.16 | 0.24391 | 0.8283 | 3.0095
-0.15 | 0.32627 | 1.0949 | 3.9233
-0.14 | 0.43544 | 1.4501 | 5.0914
-0.13 | 0.5807 | 1.9078 | 6.561
-0.12 | 0.7664 | 2.4923 | 8.32
-0.11 | 1.017 | 3.2471 | 10.454
-0.1 | 1.3405 | 4.1996 | 13.001
-0.09 | 1.7584 | 5.3968 | 16.023
-0.08 | 2.2949 | 6.876 | 19.521
-0.07 | 2.962 | 8.67 | 23.423
-0.06 | 3.8128 | 10.805 | 27.932
-0.05 | 4.871 | 13.424 | 32.983
-0.04 | 6.109 | 16.471 | 38.43
-0.03 | 7.633 | 19.961 | 44.545
-0.02 | 9.498 | 24.017 | 50.991
-0.01 | 11.673 | 28.488 | 58.14
0 | 14.194 | 33.626 | 65.78
0.01 | 17.036 | 39.231 | 73.77
0.02 | 20.215 | 45.291 | 82.12
0.03 | 23.814 | 51.832 | 91.08
0.04 | 27.667 | 58.88 | 100.11
0.05 | 31.832 | 66.36 | 109.75
0.06 | 36.229 | 74.29 | 119.59
0.07 | 40.939 | 82.62 | 129.89
0.08 | 45.787 | 91.34 | 140.34
0.09 | 50.739 | 100.4 | 151.02
0.1 | 55.834 | 109.54 | 161.99
0.11 | 60.77 | 119.23 | 173.12
0.12 | 65.94 | 129.15 | 184.63
0.13 | 71.08 | 139.16 | 196.01
0.14 | 76.06 | 149.42 | 207.71
0.15 | 80.93 | 159.88 | 219.47
0.16 | 85.69 | 170.72 | 231.45
0.17 | 90.22 | 181.43 | 243.5
0.18 | 94.76 | 192.33 | 255.24
0.19 | 99.04 | 203.3 | 267.4
0.2 | 103.08 | 214.48 | 279.44
0.21 | 106.97 | 225.83 | 291.66
0.22 | 110.56 | 237.14 | 303.8
0.23 | 114 | 248.54 | 315.9
0.24 | 117.27 | 259.66 | 327.98
0.25 | 120.43 | 271.24 | 340.19
0.26 | 123.34 | 282.47 | 352.25
0.27 | 126.17 | 293.81 | 364.12
0.28 | 128.57 | 305.13 | 376.14
0.29 | 130.94 | 316.27 | 387.98
0.3 | 133.26 | 327.58 | 399.78
0.31 | 135.34 | 338.64 | 411.56
0.32 | 137.51 | 349.54 | 422.88
0.33 | 139.15 | 360.42 | 434.43
0.34 | 140.78 | 371.22 | 445.87
0.35 | 142.56 | 381.85 | 456.97
0.36 | 144.06 | 392.3 | 467.97
0.37 | 145.58 | 402.72 | 478.88
0.38 | 146.71 | 412.69 | 489.65
0.39 | 147.99 | 422.74 | 500.12
0.4 | 149.27 | 432.34 | 510.46
0.41 | 150.56 | 441.91 | 520.52
0.42 | 151.38 | 451.3 | 530.65
0.43 | 152.28 | 460.29 | 540.45
0.44 | 153.32 | 469.12 | 550.02
0.45 | 154.12 | 477.55 | 559.36
0.46 | 155.2 | 485.91 | 568.41
0.47 | 155.68 | 493.85 | 577.1
0.48 | 156.39 | 501.59 | 585.8
0.49 | 157.23 | 508.98 | 594.2
0.5 | 157.78 | 516.08 | 602.6

## Tranconductance (mS-mm)
VGS (V) | VDS = 0.100 V | VDS = 0.500 V | VDS = 0.900 V
-0.75 | -0.001125 | -0.00379 | -0.00684
-0.74 | -0.001166 | -0.00354 | -0.007855
-0.73 | -0.0011125 | -0.003205 | -0.008935
-0.72 | -0.0010115 | -0.0031 | -0.01001
-0.71 | -0.0009655 | -0.00314 | -0.009885
-0.7 | -0.000904 | -0.00321 | -0.00789
-0.69 | -0.0008735 | -0.00296 | -0.007095
-0.68 | -0.000813 | -0.00277 | -0.007095
-0.67 | -0.000768 | -0.002855 | -0.008095
-0.66 | -0.000756 | -0.00278 | -0.008265
-0.65 | -0.000752 | -0.00241 | -0.007155
-0.64 | -0.000747 | -0.00232 | -0.006845
-0.63 | -0.000697 | -0.002395 | -0.006625
-0.62 | -0.000619 | -0.002245 | -0.006875
-0.61 | -0.000624 | -0.002245 | -0.006775
-0.6 | -0.000648 | -0.001935 | -0.006145
-0.59 | -0.000545 | -0.00192 | -0.00625
-0.58 | -0.000496 | -0.002035 | -0.00595
-0.57 | -0.000534 | -0.00183 | -0.005125
-0.56 | -0.000547 | -0.001881 | -0.0058
-0.55 | -0.000465 | -0.0017525 | -0.00566
-0.54 | -0.000399 | -0.001638 | -0.005175
-0.53 | -0.000397 | -0.001498 | -0.003935
-0.52 | -0.0003405 | -0.001248 | -0.00361
-0.51 | -0.000255 | -0.0011745 | -0.003835
-0.5 | -0.0002435 | -0.000966 | -0.002115
-0.49 | -0.000178 | -0.000563 | -0.00174
-0.48 | -2e-05 | -0.000218 | -0.000785
-0.47 | 0.0001145 | 0.000373 | 0.000915
-0.46 | 0.000296 | 0.001126 | 0.002805
-0.45 | 0.000547 | 0.001785 | 0.00637
-0.44 | 0.0008845 | 0.0028695 | 0.01062
-0.43 | 0.0013225 | 0.0045545 | 0.016255
-0.42 | 0.0019235 | 0.0072155 | 0.02387
-0.41 | 0.002754 | 0.0103055 | 0.03468
-0.4 | 0.003931 | 0.014315 | 0.051115
-0.39 | 0.0054905 | 0.01997 | 0.07305
-0.38 | 0.0076965 | 0.02772 | 0.102165
-0.37 | 0.010696 | 0.038695 | 0.14766
-0.36 | 0.0166745 | 0.053795 | 0.20444
-0.35 | 0.022945 | 0.075225 | 0.2796
-0.34 | 0.0293 | 0.10279 | 0.3941
-0.33 | 0.04004 | 0.14973 | 0.5458
-0.32 | 0.05486 | 0.2039 | 0.75135
-0.31 | 0.074935 | 0.27115 | 1.0403
-0.3 | 0.103595 | 0.3739 | 1.4489
-0.29 | 0.15185 | 0.5106 | 1.98185
-0.28 | 0.206515 | 0.7024 | 2.688
-0.27 | 0.2688 | 0.9527 | 3.659
-0.26 | 0.3653 | 1.2863 | 4.9635
-0.25 | 0.4932 | 1.80845 | 6.7555
-0.24 | 0.67255 | 2.43125 | 9.16
-0.23 | 0.908 | 3.1955 | 12.131
-0.22 | 1.22505 | 4.3065 | 16.509
-0.21 | 1.72765 | 5.7845 | 21.748
-0.2 | 2.32575 | 7.7415 | 28.88
-0.19 | 3.0605 | 10.367 | 38.125
-0.18 | 4.0905 | 13.799 | 49.3
-0.17 | 5.4225 | 18.204 | 63.855
-0.16 | 7.2045 | 23.67 | 81.6
-0.15 | 9.5765 | 31.09 | 104.095
-0.14 | 12.7215 | 40.645 | 131.885
-0.13 | 16.548 | 52.11 | 161.43
-0.12 | 21.815 | 66.965 | 194.65
-0.11 | 28.705 | 85.365 | 234.05
-0.1 | 37.07 | 107.485 | 278.45
-0.09 | 47.72 | 133.82 | 326
-0.08 | 60.18 | 163.66 | 370
-0.07 | 75.895 | 196.45 | 420.55
-0.06 | 95.45 | 237.7 | 478
-0.05 | 114.81 | 283.3 | 524.9
-0.04 | 138.1 | 326.85 | 578.1
-0.03 | 169.45 | 377.3 | 628.05
-0.02 | 202 | 426.35 | 679.75
-0.01 | 234.8 | 480.45 | 739.45
0 | 268.15 | 537.15 | 781.5
0.01 | 301.05 | 583.25 | 817
0.02 | 338.9 | 630.05 | 865.5
0.03 | 372.6 | 679.45 | 899.5
0.04 | 400.9 | 726.4 | 933.5
0.05 | 428.1 | 770.5 | 974
0.06 | 455.35 | 813 | 1007
0.07 | 477.9 | 852.5 | 1037.5
0.08 | 490 | 889 | 1056.5
0.09 | 502.35 | 910 | 1082.5
0.1 | 501.55 | 941.5 | 1105
0.11 | 505.3 | 980.5 | 1132
0.12 | 515.5 | 996.5 | 1144.5
0.13 | 506 | 1013.5 | 1154
0.14 | 492.5 | 1036 | 1173
0.15 | 481.5 | 1065 | 1187
0.16 | 464.5 | 1077.5 | 1201.5
0.17 | 453.5 | 1080.5 | 1189.5
0.18 | 441 | 1093.5 | 1195
0.19 | 416 | 1107.5 | 1210
0.2 | 396.5 | 1126.5 | 1213
0.21 | 374 | 1133 | 1218
0.22 | 351.5 | 1135.5 | 1212
0.23 | 335.5 | 1126 | 1209
0.24 | 321.5 | 1135 | 1214.5
0.25 | 303.5 | 1140.5 | 1213.5
0.26 | 287 | 1128.5 | 1196.5
0.27 | 261.5 | 1133 | 1194.5
0.28 | 238.5 | 1123 | 1193
0.29 | 234.5 | 1122.5 | 1182
0.3 | 220 | 1118.5 | 1179
0.31 | 212.5 | 1098 | 1155
0.32 | 190.5 | 1089 | 1143.5
0.33 | 163.5 | 1084 | 1149.5
0.34 | 170.5 | 1071.5 | 1127
0.35 | 164 | 1054 | 1105
0.36 | 151 | 1043.5 | 1095.5
0.37 | 132.5 | 1019.5 | 1084
0.38 | 120.5 | 1001 | 1062
0.39 | 128 | 982.5 | 1040.5
0.4 | 128.5 | 958.5 | 1020
0.41 | 105.5 | 948 | 1009.5
0.42 | 86 | 919 | 996.5
0.43 | 97 | 891 | 968.5
0.44 | 92 | 863 | 945.5
0.45 | 94 | 839.5 | 919.5
0.46 | 78 | 815 | 887
0.47 | 59.5 | 784 | 869.5
0.48 | 77.5 | 756.5 | 855
0.49 | 69.5 | 724.5 | 840
0.5 | 55 | 710 | 840