## IDS-VDS Characteristic (mA-mm)
VGS (V) | VDS = 0.100 V | VDS = 0.500 V | VDS = 0.900 V
-0.75 | 0.0002689 | 0.0010783 | 0.0035322
-0.74 | 0.00025474 | 0.0010433 | 0.003442
-0.73 | 0.00024485 | 0.0010118 | 0.0033494
-0.72 | 0.00023315 | 0.000978 | 0.0032496
-0.71 | 0.00022274 | 0.0009389 | 0.0031645
-0.7 | 0.00021314 | 0.00091 | 0.0030404
-0.69 | 0.00020329 | 0.0008763 | 0.0029337
-0.68 | 0.00019434 | 0.0008425 | 0.0028582
-0.67 | 0.00018547 | 0.0008064 | 0.0027729
-0.66 | 0.00017766 | 0.0007826 | 0.0027029
-0.65 | 0.00017034 | 0.0007488 | 0.0026015
-0.64 | 0.00016176 | 0.0007243 | 0.002515
-0.63 | 0.00015384 | 0.0006985 | 0.0024319
-0.62 | 0.00014669 | 0.0006741 | 0.0023584
-0.61 | 0.00014025 | 0.0006505 | 0.0022857
-0.6 | 0.00013446 | 0.0006259 | 0.0022053
-0.59 | 0.00012819 | 0.0006029 | 0.0021403
-0.58 | 0.00012312 | 0.0005812 | 0.0020647
-0.57 | 0.00011725 | 0.0005624 | 0.0020018
-0.56 | 0.00011138 | 0.0005418 | 0.0019373
-0.55 | 0.00010746 | 0.0005254 | 0.0018884
-0.54 | 0.00010162 | 0.0005049 | 0.0018427
-0.53 | 9.819e-05 | 0.00048459 | 0.0017856
-0.52 | 9.389e-05 | 0.00046923 | 0.0017336
-0.51 | 9.081e-05 | 0.00045413 | 0.0016902
-0.5 | 8.797e-05 | 0.00044612 | 0.0016444
-0.49 | 8.494e-05 | 0.00043567 | 0.0016114
-0.48 | 8.454e-05 | 0.00043182 | 0.0015964
-0.47 | 8.414e-05 | 0.0004259 | 0.0015889
-0.46 | 8.574e-05 | 0.00042996 | 0.001594
-0.45 | 8.966e-05 | 0.00044027 | 0.0016321
-0.44 | 9.532e-05 | 0.00046115 | 0.0017038
-0.43 | 0.0001054 | 0.00049572 | 0.0018277
-0.42 | 0.00011981 | 0.00054708 | 0.0020112
-0.41 | 0.00014164 | 0.0006274 | 0.0022768
-0.4 | 0.00017279 | 0.0007383 | 0.0026543
-0.39 | 0.00021797 | 0.0008942 | 0.0032058
-0.38 | 0.00027997 | 0.0011168 | 0.0040006
-0.37 | 0.00036704 | 0.0014315 | 0.0051475
-0.36 | 0.00048544 | 0.0018596 | 0.006793
-0.35 | 0.0006884 | 0.0024542 | 0.009032
-0.34 | 0.0009273 | 0.0032998 | 0.012208
-0.33 | 0.0012546 | 0.0044588 | 0.016448
-0.32 | 0.0017007 | 0.006167 | 0.022659
-0.31 | 0.0023262 | 0.008374 | 0.031066
-0.3 | 0.0031727 | 0.01141 | 0.042797
-0.29 | 0.0043452 | 0.015608 | 0.05872
-0.28 | 0.006148 | 0.021329 | 0.0808
-0.27 | 0.008388 | 0.029306 | 0.11125
-0.26 | 0.011397 | 0.039944 | 0.15205
-0.25 | 0.015543 | 0.05447 | 0.20718
-0.24 | 0.021093 | 0.07538 | 0.28208
-0.23 | 0.028802 | 0.10239 | 0.38461
-0.22 | 0.039045 | 0.13869 | 0.52196
-0.21 | 0.052955 | 0.18737 | 0.706
-0.2 | 0.07349 | 0.25381 | 0.9502
-0.19 | 0.0991 | 0.34051 | 1.2745
-0.18 | 0.13398 | 0.46046 | 1.6925
-0.17 | 0.18025 | 0.6163 | 2.2432
-0.16 | 0.24227 | 0.8198 | 2.9576
-0.15 | 0.32493 | 1.0889 | 3.8678
-0.14 | 0.4346 | 1.4462 | 5.0205
-0.13 | 0.5805 | 1.9056 | 6.469
-0.12 | 0.7702 | 2.4874 | 8.228
-0.11 | 1.0236 | 3.2379 | 10.351
-0.1 | 1.3452 | 4.191 | 12.903
-0.09 | 1.7699 | 5.3819 | 15.889
-0.08 | 2.3057 | 6.852 | 19.385
-0.07 | 2.9877 | 8.666 | 23.297
-0.06 | 3.8419 | 10.849 | 27.774
-0.05 | 4.9014 | 13.456 | 32.78
-0.04 | 6.153 | 16.482 | 38.292
-0.03 | 7.722 | 20.039 | 44.317
-0.02 | 9.584 | 24.068 | 50.881
-0.01 | 11.733 | 28.596 | 58.01
0 | 14.328 | 33.679 | 65.7
0.01 | 17.176 | 39.364 | 73.61
0.02 | 20.374 | 45.457 | 81.98
0.03 | 23.968 | 52.079 | 90.92
0.04 | 27.866 | 59.17 | 100.14
0.05 | 32.041 | 66.7 | 109.69
0.06 | 36.505 | 74.68 | 119.51
0.07 | 41.198 | 82.98 | 129.87
0.08 | 46.025 | 91.76 | 140.39
0.09 | 51.029 | 100.76 | 151.12
0.1 | 56.103 | 110.09 | 162.15
0.11 | 61.09 | 119.63 | 173.15
0.12 | 66.26 | 129.62 | 184.73
0.13 | 71.33 | 139.68 | 196.27
0.14 | 76.38 | 150.01 | 207.89
0.15 | 81.3 | 160.53 | 219.71
0.16 | 86.07 | 171.21 | 231.6
0.17 | 90.64 | 182.06 | 243.49
0.18 | 95.08 | 193.05 | 255.59
0.19 | 99.27 | 204.07 | 267.7
0.2 | 103.43 | 215.37 | 279.62
0.21 | 107.32 | 226.55 | 292.08
0.22 | 110.92 | 237.95 | 304.21
0.23 | 114.36 | 249.31 | 316.37
0.24 | 117.69 | 260.59 | 328.63
0.25 | 120.76 | 272.11 | 340.56
0.26 | 123.71 | 283.45 | 352.7
0.27 | 126.47 | 294.79 | 364.81
0.28 | 129.05 | 306.06 | 376.69
0.29 | 131.49 | 317.29 | 388.56
0.3 | 133.66 | 328.46 | 400.32
0.31 | 135.73 | 339.63 | 412.08
0.32 | 137.81 | 350.68 | 423.67
0.33 | 139.55 | 361.57 | 435.25
0.34 | 141.46 | 372.46 | 446.43
0.35 | 142.94 | 383 | 457.72
0.36 | 144.53 | 393.54 | 468.83
0.37 | 145.99 | 403.97 | 479.79
0.38 | 147.32 | 414.09 | 490.57
0.39 | 148.58 | 423.99 | 501
0.4 | 149.7 | 433.72 | 511.45
0.41 | 150.9 | 443.27 | 521.63
0.42 | 151.96 | 452.67 | 531.65
0.43 | 153.04 | 461.72 | 541.6
0.44 | 153.86 | 470.5 | 551.06
0.45 | 154.64 | 479.12 | 560.5
0.46 | 155.6 | 487.47 | 569.73
0.47 | 156.15 | 495.44 | 578.2
0.48 | 157.15 | 503.17 | 587.2
0.49 | 157.67 | 510.57 | 595.6
0.5 | 158.47 | 517.77 | 603.8

## Tranconductance (mS-mm)
VGS (V) | VDS = 0.100 V | VDS = 0.500 V | VDS = 0.900 V
-0.75 | -0.001416 | -0.0035 | -0.00902
-0.74 | -0.0012025 | -0.003325 | -0.00914
-0.73 | -0.0010795 | -0.003265 | -0.00962
-0.72 | -0.0011055 | -0.003645 | -0.009245
-0.71 | -0.0010005 | -0.0034 | -0.01046
-0.7 | -0.0009725 | -0.00313 | -0.01154
-0.69 | -0.00094 | -0.003375 | -0.00911
-0.68 | -0.000891 | -0.003495 | -0.00804
-0.67 | -0.000834 | -0.002995 | -0.007765
-0.66 | -0.0007565 | -0.00288 | -0.00857
-0.65 | -0.000795 | -0.002915 | -0.009395
-0.64 | -0.000825 | -0.002515 | -0.00848
-0.63 | -0.0007535 | -0.00251 | -0.00783
-0.62 | -0.0006795 | -0.0024 | -0.00731
-0.61 | -0.0006115 | -0.00241 | -0.007655
-0.6 | -0.000603 | -0.00238 | -0.00727
-0.59 | -0.000567 | -0.002235 | -0.00703
-0.58 | -0.000547 | -0.002025 | -0.006925
-0.57 | -0.000587 | -0.00197 | -0.00637
-0.56 | -0.0004895 | -0.00185 | -0.00567
-0.55 | -0.000488 | -0.001845 | -0.00473
-0.54 | -0.0004635 | -0.0020405 | -0.00514
-0.53 | -0.0003865 | -0.0017835 | -0.005455
-0.52 | -0.000369 | -0.001523 | -0.00477
-0.51 | -0.000296 | -0.0011555 | -0.00446
-0.5 | -0.0002935 | -0.000923 | -0.00394
-0.49 | -0.0001715 | -0.000715 | -0.0024
-0.48 | -4e-05 | -0.0004885 | -0.001125
-0.47 | 6e-05 | -9.3e-05 | -0.00012
-0.46 | 0.000276 | 0.0007185 | 0.00216
-0.45 | 0.000479 | 0.0015595 | 0.00549
-0.44 | 0.000787 | 0.0027725 | 0.00978
-0.43 | 0.0012245 | 0.0042965 | 0.01537
-0.42 | 0.001812 | 0.006584 | 0.022455
-0.41 | 0.002649 | 0.009561 | 0.032155
-0.4 | 0.0038165 | 0.01334 | 0.04645
-0.39 | 0.005359 | 0.018925 | 0.067315
-0.38 | 0.0074535 | 0.026865 | 0.097085
-0.37 | 0.0102735 | 0.03714 | 0.13962
-0.36 | 0.016068 | 0.051135 | 0.194225
-0.35 | 0.022093 | 0.07201 | 0.27075
-0.34 | 0.02831 | 0.10023 | 0.3708
-0.33 | 0.03867 | 0.14336 | 0.52255
-0.32 | 0.05358 | 0.19576 | 0.7309
-0.31 | 0.0736 | 0.26215 | 1.0069
-0.3 | 0.10095 | 0.3617 | 1.3827
-0.29 | 0.148765 | 0.49595 | 1.90015
-0.28 | 0.20214 | 0.6849 | 2.6265
-0.27 | 0.26245 | 0.93075 | 3.5625
-0.26 | 0.35775 | 1.2582 | 4.7965
-0.25 | 0.4848 | 1.7718 | 6.5015
-0.24 | 0.66295 | 2.396 | 8.8715
-0.23 | 0.8976 | 3.1655 | 11.994
-0.22 | 1.20765 | 4.249 | 16.0695
-0.21 | 1.72225 | 5.756 | 21.412
-0.2 | 2.30725 | 7.657 | 28.425
-0.19 | 3.0245 | 10.3325 | 37.115
-0.18 | 4.0575 | 13.7895 | 48.435
-0.17 | 5.4145 | 17.967 | 63.255
-0.16 | 7.234 | 23.63 | 81.23
-0.15 | 9.6165 | 31.32 | 103.145
-0.14 | 12.7785 | 40.835 | 130.06
-0.13 | 16.78 | 52.06 | 160.375
-0.12 | 22.155 | 66.615 | 194.1
-0.11 | 28.75 | 85.18 | 233.75
-0.1 | 37.315 | 107.2 | 276.9
-0.09 | 48.025 | 133.05 | 324.1
-0.08 | 60.89 | 164.205 | 370.4
-0.07 | 76.81 | 199.85 | 419.45
-0.06 | 95.685 | 239.5 | 474.15
-0.05 | 115.555 | 281.65 | 525.9
-0.04 | 141.03 | 329.15 | 576.85
-0.03 | 171.55 | 379.3 | 629.45
-0.02 | 200.55 | 427.85 | 684.65
-0.01 | 237.2 | 480.55 | 740.95
0 | 272.15 | 538.4 | 780
0.01 | 302.3 | 588.9 | 814
0.02 | 339.6 | 635.75 | 865.5
0.03 | 374.6 | 685.65 | 908
0.04 | 403.65 | 731.05 | 938.5
0.05 | 431.95 | 775.5 | 968.5
0.06 | 457.85 | 814 | 1009
0.07 | 476 | 854 | 1044
0.08 | 491.55 | 889 | 1062.5
0.09 | 503.9 | 916.5 | 1088
0.1 | 503.05 | 943.5 | 1101.5
0.11 | 507.85 | 976.5 | 1129
0.12 | 512 | 1002.5 | 1156
0.13 | 506 | 1019.5 | 1158
0.14 | 498.5 | 1042.5 | 1172
0.15 | 484.5 | 1060 | 1185.5
0.16 | 467 | 1076.5 | 1189
0.17 | 450.5 | 1092 | 1199.5
0.18 | 431.5 | 1100.5 | 1210.5
0.19 | 417.5 | 1116 | 1201.5
0.2 | 402.5 | 1124 | 1219
0.21 | 374.5 | 1129 | 1229.5
0.22 | 352 | 1138 | 1214.5
0.23 | 338.5 | 1132 | 1221
0.24 | 320 | 1140 | 1209.5
0.25 | 301 | 1143 | 1203.5
0.26 | 285.5 | 1134 | 1212.5
0.27 | 267 | 1130.5 | 1199.5
0.28 | 251 | 1125 | 1187.5
0.29 | 230.5 | 1120 | 1181.5
0.3 | 212 | 1117 | 1176
0.31 | 207.5 | 1111 | 1167.5
0.32 | 191 | 1097 | 1158.5
0.33 | 182.5 | 1089 | 1138
0.34 | 169.5 | 1071.5 | 1123.5
0.35 | 153.5 | 1054 | 1120
0.36 | 152.5 | 1048.5 | 1103.5
0.37 | 139.5 | 1027.5 | 1087
0.38 | 129.5 | 1001 | 1060.5
0.39 | 119 | 981.5 | 1044
0.4 | 116 | 964 | 1031.5
0.41 | 113 | 947.5 | 1010
0.42 | 107 | 922.5 | 998.5
0.43 | 95 | 891.5 | 970.5
0.44 | 80 | 870 | 945
0.45 | 87 | 848.5 | 933.5
0.46 | 75.5 | 816 | 885
0.47 | 77.5 | 785 | 873.5
0.48 | 76 | 756.5 | 870
0.49 | 66 | 730 | 830
0.5 | 80 | 720 | 820