## IDS-VDS Characteristic (mA-mm)
VGS (V) | VDS = 0.100 V | VDS = 0.500 V | VDS = 0.900 V
-0.75 | 0.00030985 | 0.0012596 | 0.0040281
-0.74 | 0.00029672 | 0.0012161 | 0.0039236
-0.73 | 0.00028168 | 0.0011681 | 0.003813
-0.72 | 0.00026951 | 0.0011285 | 0.0037064
-0.71 | 0.00025668 | 0.0010917 | 0.0035883
-0.7 | 0.00024286 | 0.0010471 | 0.0034898
-0.69 | 0.00023339 | 0.0010066 | 0.0033693
-0.68 | 0.00022306 | 0.000966 | 0.0032565
-0.67 | 0.00021255 | 0.000936 | 0.003169
-0.66 | 0.00020261 | 0.0008988 | 0.0030696
-0.65 | 0.00019496 | 0.0008697 | 0.0029679
-0.64 | 0.00018558 | 0.0008355 | 0.0028854
-0.63 | 0.00017574 | 0.0008031 | 0.0027913
-0.62 | 0.00016825 | 0.0007756 | 0.0027075
-0.61 | 0.00016048 | 0.0007511 | 0.002611
-0.6 | 0.00015248 | 0.0007189 | 0.0025218
-0.59 | 0.00014607 | 0.0006946 | 0.0024508
-0.58 | 0.00013991 | 0.0006708 | 0.0023608
-0.57 | 0.00013276 | 0.0006477 | 0.0022984
-0.56 | 0.00012655 | 0.0006226 | 0.0022239
-0.55 | 0.00012155 | 0.0006007 | 0.0021536
-0.54 | 0.00011522 | 0.000574 | 0.0021072
-0.53 | 0.00011109 | 0.0005579 | 0.0020254
-0.52 | 0.00010635 | 0.0005384 | 0.001974
-0.51 | 0.00010195 | 0.0005262 | 0.0019264
-0.5 | 9.91e-05 | 0.0005098 | 0.0018733
-0.49 | 9.687e-05 | 0.00050062 | 0.0018147
-0.48 | 9.443e-05 | 0.00048588 | 0.0018059
-0.47 | 9.347e-05 | 0.00048245 | 0.0017947
-0.46 | 9.482e-05 | 0.00048323 | 0.0017922
-0.45 | 9.706e-05 | 0.00048972 | 0.0018239
-0.44 | 0.00010259 | 0.00050537 | 0.0018918
-0.43 | 0.00011145 | 0.000537 | 0.0019938
-0.42 | 0.00012545 | 0.0005875 | 0.0021466
-0.41 | 0.00014588 | 0.0006578 | 0.0024068
-0.4 | 0.00017546 | 0.0007593 | 0.0027701
-0.39 | 0.00021791 | 0.0009105 | 0.0033125
-0.38 | 0.00027536 | 0.0011226 | 0.0040739
-0.37 | 0.00035931 | 0.0014128 | 0.0051721
-0.36 | 0.00047322 | 0.0018301 | 0.006761
-0.35 | 0.0006701 | 0.0024017 | 0.008924
-0.34 | 0.0008989 | 0.0032162 | 0.011928
-0.33 | 0.0012148 | 0.0042994 | 0.016155
-0.32 | 0.0016478 | 0.005908 | 0.021974
-0.31 | 0.0022439 | 0.008011 | 0.030093
-0.3 | 0.0030541 | 0.010963 | 0.041552
-0.29 | 0.0041887 | 0.014962 | 0.05728
-0.28 | 0.00578 | 0.020472 | 0.0784
-0.27 | 0.007903 | 0.02811 | 0.10779
-0.26 | 0.010816 | 0.038388 | 0.14739
-0.25 | 0.014716 | 0.05264 | 0.20165
-0.24 | 0.020054 | 0.07281 | 0.27304
-0.23 | 0.027418 | 0.09899 | 0.37402
-0.22 | 0.037314 | 0.13336 | 0.5067
-0.21 | 0.050713 | 0.18125 | 0.6831
-0.2 | 0.07106 | 0.24552 | 0.9216
-0.19 | 0.09584 | 0.33013 | 1.2343
-0.18 | 0.13001 | 0.44679 | 1.6614
-0.17 | 0.17508 | 0.5977 | 2.2009
-0.16 | 0.23508 | 0.7963 | 2.8868
-0.15 | 0.31497 | 1.0577 | 3.7897
-0.14 | 0.423 | 1.4064 | 4.9185
-0.13 | 0.56277 | 1.8526 | 6.343
-0.12 | 0.7548 | 2.4294 | 8.077
-0.11 | 0.9991 | 3.1543 | 10.204
-0.1 | 1.3236 | 4.1042 | 12.722
-0.09 | 1.7431 | 5.2837 | 15.636
-0.08 | 2.2713 | 6.736 | 19.137
-0.07 | 2.9463 | 8.508 | 23.033
-0.06 | 3.7853 | 10.638 | 27.477
-0.05 | 4.8523 | 13.226 | 32.514
-0.04 | 6.082 | 16.254 | 37.985
-0.03 | 7.624 | 19.736 | 43.979
-0.02 | 9.46 | 23.714 | 50.567
-0.01 | 11.657 | 28.258 | 57.54
0 | 14.192 | 33.382 | 65.2
0.01 | 17.041 | 38.952 | 73.02
0.02 | 20.215 | 45.034 | 81.43
0.03 | 23.814 | 51.636 | 90.32
0.04 | 27.7 | 58.64 | 99.51
0.05 | 31.861 | 66.13 | 109.09
0.06 | 36.325 | 74.05 | 118.96
0.07 | 41.002 | 82.46 | 129.22
0.08 | 45.847 | 91.22 | 139.76
0.09 | 50.825 | 100.08 | 150.49
0.1 | 55.895 | 109.43 | 161.32
0.11 | 60.86 | 119.07 | 172.53
0.12 | 66.04 | 129.06 | 183.99
0.13 | 71.16 | 139.13 | 195.48
0.14 | 76.2 | 149.33 | 207.23
0.15 | 81.07 | 159.95 | 218.82
0.16 | 85.85 | 170.64 | 230.87
0.17 | 90.44 | 181.47 | 242.84
0.18 | 94.83 | 192.53 | 254.9
0.19 | 99.19 | 203.4 | 266.98
0.2 | 103.25 | 214.62 | 279.02
0.21 | 107.09 | 226.11 | 291.36
0.22 | 110.78 | 237.36 | 303.48
0.23 | 114.17 | 248.62 | 315.69
0.24 | 117.45 | 260.03 | 327.71
0.25 | 120.66 | 271.48 | 340.01
0.26 | 123.54 | 282.83 | 352.03
0.27 | 126.25 | 294.24 | 364.05
0.28 | 128.9 | 305.37 | 376.14
0.29 | 131.18 | 316.75 | 387.81
0.3 | 133.45 | 328.07 | 399.79
0.31 | 135.6 | 339.13 | 411.57
0.32 | 137.55 | 350.27 | 423.19
0.33 | 139.65 | 361.12 | 434.77
0.34 | 141.16 | 371.94 | 445.95
0.35 | 142.74 | 382.61 | 457.19
0.36 | 144.42 | 393.11 | 468.35
0.37 | 145.85 | 403.52 | 479.38
0.38 | 147.23 | 413.72 | 490.07
0.39 | 148.35 | 423.69 | 500.69
0.4 | 149.57 | 433.5 | 511.04
0.41 | 150.78 | 443 | 521.29
0.42 | 151.96 | 452.34 | 531.48
0.43 | 152.73 | 461.52 | 541.13
0.44 | 153.61 | 470.38 | 550.91
0.45 | 154.58 | 478.94 | 560.29
0.46 | 155.36 | 487.34 | 569.59
0.47 | 156.41 | 495.33 | 578.3
0.48 | 156.87 | 503.16 | 587
0.49 | 157.61 | 510.57 | 595.4
0.5 | 158.45 | 517.76 | 603.8

## Tranconductance (mS-mm)
VGS (V) | VDS = 0.100 V | VDS = 0.500 V | VDS = 0.900 V
-0.75 | -0.001313 | -0.00435 | -0.01045
-0.74 | -0.0014085 | -0.004575 | -0.010755
-0.73 | -0.0013605 | -0.00438 | -0.01086
-0.72 | -0.00125 | -0.00382 | -0.011235
-0.71 | -0.0013325 | -0.00407 | -0.01083
-0.7 | -0.0011645 | -0.004255 | -0.01095
-0.69 | -0.00099 | -0.004055 | -0.011665
-0.68 | -0.001042 | -0.00353 | -0.010015
-0.67 | -0.0010225 | -0.00336 | -0.009345
-0.66 | -0.0008795 | -0.003315 | -0.010055
-0.65 | -0.0008515 | -0.003165 | -0.00921
-0.64 | -0.000961 | -0.00333 | -0.00883
-0.63 | -0.0008665 | -0.002995 | -0.008895
-0.62 | -0.000763 | -0.0026 | -0.009015
-0.61 | -0.0007885 | -0.002835 | -0.009285
-0.6 | -0.0007205 | -0.002825 | -0.00801
-0.59 | -0.0006285 | -0.002405 | -0.00805
-0.58 | -0.0006655 | -0.002345 | -0.00762
-0.57 | -0.000668 | -0.00241 | -0.006845
-0.56 | -0.0005605 | -0.00235 | -0.00724
-0.55 | -0.0005665 | -0.00243 | -0.005835
-0.54 | -0.000523 | -0.00214 | -0.00641
-0.53 | -0.0004435 | -0.00178 | -0.00666
-0.52 | -0.000457 | -0.001585 | -0.00495
-0.51 | -0.0003625 | -0.00143 | -0.005035
-0.5 | -0.000254 | -0.001279 | -0.005585
-0.49 | -0.0002335 | -0.001196 | -0.00337
-0.48 | -0.00017 | -0.0009085 | -0.001
-0.47 | 1.95e-05 | -0.0001325 | -0.000685
-0.46 | 0.0001795 | 0.0003635 | 0.00146
-0.45 | 0.0003885 | 0.001107 | 0.00498
-0.44 | 0.0007195 | 0.002364 | 0.008495
-0.43 | 0.001143 | 0.0041065 | 0.01274
-0.42 | 0.0017215 | 0.00604 | 0.02065
-0.41 | 0.0025005 | 0.00859 | 0.031175
-0.4 | 0.0036015 | 0.012635 | 0.045285
-0.39 | 0.004995 | 0.018165 | 0.06519
-0.38 | 0.00707 | 0.025115 | 0.09298
-0.37 | 0.009893 | 0.035375 | 0.134355
-0.36 | 0.0155395 | 0.049445 | 0.187595
-0.35 | 0.021284 | 0.069305 | 0.25835
-0.34 | 0.027235 | 0.094885 | 0.36155
-0.33 | 0.037445 | 0.13459 | 0.5023
-0.32 | 0.051455 | 0.18558 | 0.6969
-0.31 | 0.070315 | 0.25275 | 0.9789
-0.3 | 0.09724 | 0.34755 | 1.35935
-0.29 | 0.136295 | 0.47545 | 1.8424
-0.28 | 0.185715 | 0.6574 | 2.5255
-0.27 | 0.2518 | 0.8958 | 3.4495
-0.26 | 0.34065 | 1.2265 | 4.693
-0.25 | 0.4619 | 1.7211 | 6.2825
-0.24 | 0.6351 | 2.3175 | 8.6185
-0.23 | 0.863 | 3.0275 | 11.683
-0.22 | 1.16475 | 4.113 | 15.454
-0.21 | 1.6873 | 5.608 | 20.745
-0.2 | 2.25635 | 7.444 | 27.56
-0.19 | 2.9475 | 10.0635 | 36.99
-0.18 | 3.962 | 13.3785 | 48.33
-0.17 | 5.2535 | 17.4755 | 61.27
-0.16 | 6.9945 | 23 | 79.44
-0.15 | 9.396 | 30.505 | 101.585
-0.14 | 12.39 | 39.745 | 127.665
-0.13 | 16.59 | 51.15 | 157.925
-0.12 | 21.8165 | 65.085 | 193.05
-0.11 | 28.44 | 83.74 | 232.25
-0.1 | 37.2 | 106.47 | 271.6
-0.09 | 47.385 | 131.59 | 320.75
-0.08 | 60.16 | 161.215 | 369.85
-0.07 | 75.7 | 195.1 | 417
-0.06 | 95.3 | 235.9 | 474.05
-0.05 | 114.835 | 280.8 | 525.4
-0.04 | 138.585 | 325.5 | 573.25
-0.03 | 168.9 | 373 | 629.1
-0.02 | 201.65 | 426.1 | 678.05
-0.01 | 236.6 | 483.4 | 731.65
0 | 269.2 | 534.7 | 774
0.01 | 301.15 | 582.6 | 811.5
0.02 | 338.65 | 634.2 | 865
0.03 | 374.25 | 680.3 | 904
0.04 | 402.35 | 724.7 | 938.5
0.05 | 431.25 | 770.5 | 972.5
0.06 | 457.05 | 816.5 | 1006.5
0.07 | 476.1 | 858.5 | 1040
0.08 | 491.15 | 881 | 1063.5
0.09 | 502.4 | 910.5 | 1078
0.1 | 501.75 | 949.5 | 1102
0.11 | 507.25 | 981.5 | 1133.5
0.12 | 515 | 1003 | 1147.5
0.13 | 508 | 1013.5 | 1162
0.14 | 495.5 | 1041 | 1167
0.15 | 482.5 | 1065.5 | 1182
0.16 | 468.5 | 1076 | 1201
0.17 | 449 | 1094.5 | 1201.5
0.18 | 437.5 | 1096.5 | 1207
0.19 | 421 | 1104.5 | 1206
0.2 | 395 | 1135.5 | 1219
0.21 | 376.5 | 1137 | 1223
0.22 | 354 | 1125.5 | 1216.5
0.23 | 333.5 | 1133.5 | 1211.5
0.24 | 324.5 | 1143 | 1216
0.25 | 304.5 | 1140 | 1216
0.26 | 279.5 | 1138 | 1202
0.27 | 268 | 1127 | 1205.5
0.28 | 246.5 | 1125.5 | 1188
0.29 | 227.5 | 1135 | 1182.5
0.3 | 221 | 1119 | 1188
0.31 | 205 | 1110 | 1170
0.32 | 202.5 | 1099.5 | 1160
0.33 | 180.5 | 1083.5 | 1138
0.34 | 154.5 | 1074.5 | 1121
0.35 | 163 | 1058.5 | 1120
0.36 | 155.5 | 1045.5 | 1109.5
0.37 | 140.5 | 1030.5 | 1086
0.38 | 125 | 1008.5 | 1065.5
0.39 | 117 | 989 | 1048.5
0.4 | 121.5 | 965.5 | 1030
0.41 | 119.5 | 942 | 1022
0.42 | 97.5 | 926 | 992
0.43 | 82.5 | 902 | 971.5
0.44 | 92.5 | 871 | 958
0.45 | 87.5 | 848 | 934
0.46 | 91.5 | 819.5 | 900.5
0.47 | 75.5 | 791 | 870.5
0.48 | 60 | 762 | 855
0.49 | 79 | 730 | 840
0.5 | 84 | 719 | 840