## IDS-VDS Characteristic (mA-mm)
VGS (V) | VDS = 0.100 V | VDS = 0.500 V | VDS = 0.900 V
-0.75 | 0.00026075 | 0.0010924 | 0.0036229
-0.74 | 0.0002487 | 0.0010451 | 0.0035173
-0.73 | 0.00023751 | 0.0010118 | 0.0033948
-0.72 | 0.00022389 | 0.0009745 | 0.0032953
-0.71 | 0.00021563 | 0.0009366 | 0.0031907
-0.7 | 0.00020516 | 0.0009022 | 0.0030896
-0.69 | 0.0001969 | 0.0008733 | 0.0029886
-0.68 | 0.00018756 | 0.0008413 | 0.0028943
-0.67 | 0.00017881 | 0.0008125 | 0.0028135
-0.66 | 0.00017115 | 0.0007826 | 0.0027362
-0.65 | 0.0001614 | 0.0007524 | 0.0026439
-0.64 | 0.0001535 | 0.0007237 | 0.0025455
-0.63 | 0.00014825 | 0.0006938 | 0.0024803
-0.62 | 0.00014136 | 0.0006686 | 0.0023966
-0.61 | 0.00013518 | 0.0006473 | 0.0023139
-0.6 | 0.00012908 | 0.0006238 | 0.002251
-0.59 | 0.00012326 | 0.0005989 | 0.0021563
-0.58 | 0.00011748 | 0.0005729 | 0.002107
-0.57 | 0.00011252 | 0.0005532 | 0.0020251
-0.56 | 0.00010788 | 0.0005334 | 0.0019661
-0.55 | 0.00010298 | 0.0005154 | 0.0019149
-0.54 | 9.776e-05 | 0.00049836 | 0.0018513
-0.53 | 9.429e-05 | 0.00047574 | 0.0017994
-0.52 | 8.981e-05 | 0.00046545 | 0.0017455
-0.51 | 8.665e-05 | 0.00044969 | 0.0017015
-0.5 | 8.396e-05 | 0.0004372 | 0.0016512
-0.49 | 8.185e-05 | 0.0004291 | 0.0016331
-0.48 | 8.089e-05 | 0.00042066 | 0.001606
-0.47 | 8.053e-05 | 0.00042025 | 0.0015968
-0.46 | 8.133e-05 | 0.00041913 | 0.0015938
-0.45 | 8.478e-05 | 0.00042487 | 0.0016189
-0.44 | 8.979e-05 | 0.00044311 | 0.0016743
-0.43 | 9.859e-05 | 0.00047305 | 0.0017542
-0.42 | 0.00011215 | 0.00051849 | 0.0019193
-0.41 | 0.00013256 | 0.0005909 | 0.0021471
-0.4 | 0.00016061 | 0.0006846 | 0.0024857
-0.39 | 0.00020124 | 0.0008275 | 0.0029822
-0.38 | 0.00025735 | 0.0010245 | 0.0036746
-0.37 | 0.00033541 | 0.0013012 | 0.0046866
-0.36 | 0.00044401 | 0.0016858 | 0.006171
-0.35 | 0.0006065 | 0.0022175 | 0.008134
-0.34 | 0.0008201 | 0.0029633 | 0.010952
-0.33 | 0.0011115 | 0.0039805 | 0.01482
-0.32 | 0.0015155 | 0.0054171 | 0.020295
-0.31 | 0.0020657 | 0.007603 | 0.027676
-0.3 | 0.0028343 | 0.010357 | 0.038324
-0.29 | 0.0038746 | 0.014104 | 0.052807
-0.28 | 0.0053168 | 0.019311 | 0.07305
-0.27 | 0.007709 | 0.026525 | 0.09991
-0.26 | 0.010497 | 0.03638 | 0.13784
-0.25 | 0.014283 | 0.049425 | 0.18761
-0.24 | 0.019513 | 0.06848 | 0.25693
-0.23 | 0.026563 | 0.09296 | 0.35034
-0.22 | 0.036207 | 0.12638 | 0.47493
-0.21 | 0.049109 | 0.17098 | 0.6427
-0.2 | 0.06823 | 0.23087 | 0.8693
-0.19 | 0.09217 | 0.3123 | 1.1634
-0.18 | 0.1252 | 0.42183 | 1.5665
-0.17 | 0.16834 | 0.56574 | 2.0807
-0.16 | 0.22665 | 0.7526 | 2.7331
-0.15 | 0.30383 | 1.0054 | 3.5921
-0.14 | 0.408 | 1.3288 | 4.6854
-0.13 | 0.54294 | 1.7561 | 6.081
-0.12 | 0.7246 | 2.3098 | 7.717
-0.11 | 0.9607 | 3.0226 | 9.773
-0.1 | 1.2697 | 3.9198 | 12.197
-0.09 | 1.6762 | 5.0423 | 15.126
-0.08 | 2.1873 | 6.441 | 18.458
-0.07 | 2.8385 | 8.171 | 22.282
-0.06 | 3.6537 | 10.256 | 26.651
-0.05 | 4.6916 | 12.731 | 31.589
-0.04 | 5.906 | 15.708 | 36.978
-0.03 | 7.413 | 19.139 | 42.858
-0.02 | 9.241 | 23.077 | 49.285
-0.01 | 11.362 | 27.599 | 56.29
0 | 13.867 | 32.538 | 63.91
0.01 | 16.689 | 38.068 | 71.83
0.02 | 19.863 | 44.1 | 80.07
0.03 | 23.378 | 50.682 | 88.94
0.04 | 27.264 | 57.56 | 98.08
0.05 | 31.414 | 65.08 | 107.61
0.06 | 35.813 | 72.93 | 117.47
0.07 | 40.539 | 81.33 | 127.75
0.08 | 45.35 | 89.94 | 138.03
0.09 | 50.335 | 98.99 | 148.83
0.1 | 55.398 | 108.18 | 159.83
0.11 | 60.41 | 117.83 | 170.96
0.12 | 65.6 | 127.81 | 182.47
0.13 | 70.69 | 137.91 | 193.92
0.14 | 75.68 | 148.29 | 205.61
0.15 | 80.59 | 158.55 | 217.33
0.16 | 85.43 | 169.4 | 229.33
0.17 | 90.04 | 180.26 | 241.24
0.18 | 94.57 | 191.19 | 253.25
0.19 | 98.81 | 202.34 | 265.45
0.2 | 102.86 | 213.4 | 277.52
0.21 | 106.74 | 224.82 | 289.82
0.22 | 110.46 | 236.16 | 301.9
0.23 | 113.93 | 247.49 | 314.15
0.24 | 117.39 | 258.75 | 326.35
0.25 | 120.41 | 270.36 | 338.62
0.26 | 123.26 | 281.76 | 350.8
0.27 | 126.04 | 293.07 | 362.61
0.28 | 128.53 | 304.49 | 374.67
0.29 | 131.05 | 315.63 | 386.6
0.3 | 133.39 | 327.02 | 398.49
0.31 | 135.49 | 338.16 | 410.22
0.32 | 137.43 | 349.21 | 421.81
0.33 | 139.41 | 360.24 | 433.45
0.34 | 141.04 | 370.98 | 444.85
0.35 | 142.82 | 381.72 | 456.03
0.36 | 144.31 | 392.29 | 467.06
0.37 | 145.61 | 402.74 | 478.16
0.38 | 147.23 | 412.85 | 488.94
0.39 | 148.37 | 422.9 | 499.59
0.4 | 149.57 | 432.71 | 510.09
0.41 | 150.68 | 442.27 | 520.11
0.42 | 151.6 | 451.83 | 530.39
0.43 | 152.73 | 460.8 | 540.2
0.44 | 153.69 | 469.77 | 549.9
0.45 | 154.52 | 478.41 | 559.36
0.46 | 155.28 | 486.85 | 568.56
0.47 | 156.19 | 494.91 | 577.6
0.48 | 156.97 | 502.68 | 586.2
0.49 | 157.73 | 510.21 | 594.6
0.5 | 158.27 | 517.43 | 603

## Tranconductance (mS-mm)
VGS (V) | VDS = 0.100 V | VDS = 0.500 V | VDS = 0.900 V
-0.75 | -0.001205 | -0.00473 | -0.01056
-0.74 | -0.001162 | -0.00403 | -0.011405
-0.73 | -0.0012405 | -0.00353 | -0.0111
-0.72 | -0.001094 | -0.00376 | -0.010205
-0.71 | -0.0009365 | -0.003615 | -0.010285
-0.7 | -0.0009365 | -0.003165 | -0.010105
-0.69 | -0.00088 | -0.003045 | -0.009765
-0.68 | -0.0009045 | -0.00304 | -0.008755
-0.67 | -0.0008205 | -0.002935 | -0.007905
-0.66 | -0.0008705 | -0.003005 | -0.00848
-0.65 | -0.0008825 | -0.002945 | -0.009535
-0.64 | -0.0006575 | -0.00293 | -0.00818
-0.63 | -0.000607 | -0.002755 | -0.007445
-0.62 | -0.0006535 | -0.002325 | -0.00832
-0.61 | -0.000614 | -0.00224 | -0.00728
-0.6 | -0.000596 | -0.00242 | -0.00788
-0.59 | -0.00058 | -0.002545 | -0.0072
-0.58 | -0.000537 | -0.002285 | -0.00656
-0.57 | -0.00048 | -0.001975 | -0.007045
-0.56 | -0.000477 | -0.00189 | -0.00551
-0.55 | -0.000506 | -0.001752 | -0.00574
-0.54 | -0.0004345 | -0.001983 | -0.005775
-0.53 | -0.0003975 | -0.0016455 | -0.00529
-0.52 | -0.000382 | -0.0013025 | -0.004895
-0.51 | -0.0002925 | -0.0014125 | -0.004715
-0.5 | -0.00024 | -0.0010295 | -0.00342
-0.49 | -0.0001535 | -0.000827 | -0.00226
-0.48 | -6.6e-05 | -0.0004425 | -0.001815
-0.47 | 2.2e-05 | -7.65e-05 | -0.00061
-0.46 | 0.0002125 | 0.000231 | 0.001105
-0.45 | 0.000423 | 0.001199 | 0.004025
-0.44 | 0.0006905 | 0.002409 | 0.006765
-0.43 | 0.001118 | 0.003769 | 0.01225
-0.42 | 0.0016985 | 0.0058925 | 0.019645
-0.41 | 0.002423 | 0.0083055 | 0.02832
-0.4 | 0.003434 | 0.01183 | 0.041755
-0.39 | 0.004837 | 0.016995 | 0.059445
-0.38 | 0.0067085 | 0.023685 | 0.08522
-0.37 | 0.009333 | 0.033065 | 0.12482
-0.36 | 0.0135545 | 0.045815 | 0.17237
-0.35 | 0.0188045 | 0.063875 | 0.23905
-0.34 | 0.02525 | 0.08815 | 0.3343
-0.33 | 0.03477 | 0.12269 | 0.46715
-0.32 | 0.04771 | 0.181125 | 0.6428
-0.31 | 0.06594 | 0.246995 | 0.90145
-0.3 | 0.090445 | 0.32505 | 1.25655
-0.29 | 0.124125 | 0.4477 | 1.7363
-0.28 | 0.19172 | 0.62105 | 2.35515
-0.27 | 0.25901 | 0.85345 | 3.2395
-0.26 | 0.3287 | 1.145 | 4.385
-0.25 | 0.4508 | 1.605 | 5.9545
-0.24 | 0.614 | 2.17675 | 8.1365
-0.23 | 0.8347 | 2.895 | 10.9
-0.22 | 1.1273 | 3.901 | 14.618
-0.21 | 1.60115 | 5.2245 | 19.7185
-0.2 | 2.15305 | 7.066 | 26.035
-0.19 | 2.8485 | 9.548 | 34.86
-0.18 | 3.8085 | 12.672 | 45.865
-0.17 | 5.0725 | 16.5385 | 58.33
-0.16 | 6.7745 | 21.983 | 75.57
-0.15 | 9.0675 | 28.81 | 97.615
-0.14 | 11.9555 | 37.535 | 124.445
-0.13 | 15.83 | 49.05 | 151.58
-0.12 | 20.888 | 63.325 | 184.6
-0.11 | 27.255 | 80.5 | 224
-0.1 | 35.775 | 100.985 | 267.65
-0.09 | 45.88 | 126.06 | 313.05
-0.08 | 58.115 | 156.435 | 357.8
-0.07 | 73.32 | 190.75 | 409.65
-0.06 | 92.655 | 228 | 465.35
-0.05 | 112.615 | 272.6 | 516.35
-0.04 | 136.07 | 320.4 | 563.45
-0.03 | 166.75 | 368.45 | 615.35
-0.02 | 197.45 | 423 | 671.6
-0.01 | 231.3 | 473.05 | 731.25
0 | 266.35 | 523.45 | 777
0.01 | 299.8 | 578.1 | 808
0.02 | 334.45 | 630.7 | 855.5
0.03 | 370.05 | 673 | 900.5
0.04 | 401.8 | 719.9 | 933.5
0.05 | 427.45 | 768.5 | 969.5
0.06 | 456.25 | 812.5 | 1007
0.07 | 476.85 | 850.5 | 1028
0.08 | 489.8 | 883 | 1054
0.09 | 502.4 | 912 | 1090
0.1 | 503.75 | 942 | 1106.5
0.11 | 510.1 | 981.5 | 1132
0.12 | 514 | 1004 | 1148
0.13 | 504 | 1024 | 1157
0.14 | 495 | 1032 | 1170.5
0.15 | 487.5 | 1055.5 | 1186
0.16 | 472.5 | 1085.5 | 1195.5
0.17 | 457 | 1089.5 | 1196
0.18 | 438.5 | 1104 | 1210.5
0.19 | 414.5 | 1110.5 | 1213.5
0.2 | 396.5 | 1124 | 1218.5
0.21 | 380 | 1138 | 1219
0.22 | 359.5 | 1133.5 | 1216.5
0.23 | 346.5 | 1129.5 | 1222.5
0.24 | 324 | 1143.5 | 1223.5
0.25 | 293.5 | 1150.5 | 1222.5
0.26 | 281.5 | 1135.5 | 1199.5
0.27 | 263.5 | 1136.5 | 1193.5
0.28 | 250.5 | 1128 | 1199.5
0.29 | 243 | 1126.5 | 1191
0.3 | 222 | 1126.5 | 1181
0.31 | 202 | 1109.5 | 1166
0.32 | 196 | 1104 | 1161.5
0.33 | 180.5 | 1088.5 | 1152
0.34 | 170.5 | 1074 | 1129
0.35 | 163.5 | 1065.5 | 1110.5
0.36 | 139.5 | 1051 | 1106.5
0.37 | 146 | 1028 | 1094
0.38 | 138 | 1008 | 1071.5
0.39 | 117 | 993 | 1057.5
0.4 | 115.5 | 968.5 | 1026
0.41 | 101.5 | 956 | 1015
0.42 | 102.5 | 926.5 | 1004.5
0.43 | 104.5 | 897 | 975.5
0.44 | 89.5 | 880.5 | 958
0.45 | 79.5 | 854 | 933
0.46 | 83.5 | 825 | 912
0.47 | 84.5 | 791.5 | 882
0.48 | 77 | 765 | 850
0.49 | 65 | 737.5 | 840
0.5 | 54 | 722 | 840