## IDS-VDS Characteristic (mA-mm)
VGS (V) | VDS = 0.100 V | VDS = 0.500 V | VDS = 0.900 V
-0.75 | 0.00028543 | 0.001167 | 0.0038067
-0.74 | 0.00027322 | 0.0011301 | 0.003657
-0.73 | 0.00026092 | 0.0010878 | 0.0035465
-0.72 | 0.00024672 | 0.0010526 | 0.0034441
-0.71 | 0.00023736 | 0.001016 | 0.003357
-0.7 | 0.00022783 | 0.0009745 | 0.0032528
-0.69 | 0.0002159 | 0.0009369 | 0.0031305
-0.68 | 0.00020791 | 0.0009054 | 0.0030629
-0.67 | 0.00019675 | 0.0008669 | 0.0029536
-0.66 | 0.00018924 | 0.0008388 | 0.0028492
-0.65 | 0.00018101 | 0.0008101 | 0.0027528
-0.64 | 0.00017276 | 0.0007767 | 0.0026824
-0.63 | 0.000165 | 0.0007457 | 0.0025832
-0.62 | 0.00015702 | 0.0007199 | 0.0025101
-0.61 | 0.00014983 | 0.0007008 | 0.0024293
-0.6 | 0.00014277 | 0.0006762 | 0.0023578
-0.59 | 0.00013599 | 0.0006476 | 0.0022909
-0.58 | 0.00012914 | 0.000626 | 0.0022215
-0.57 | 0.00012514 | 0.0006007 | 0.0021557
-0.56 | 0.00011961 | 0.0005789 | 0.0020788
-0.55 | 0.00011215 | 0.0005638 | 0.0020289
-0.54 | 0.00010905 | 0.000543 | 0.0019615
-0.53 | 0.00010457 | 0.000527 | 0.0019114
-0.52 | 0.00010056 | 0.0005032 | 0.0018632
-0.51 | 9.643e-05 | 0.00048984 | 0.0018115
-0.5 | 9.292e-05 | 0.00047669 | 0.0017591
-0.49 | 9.016e-05 | 0.00046376 | 0.0017238
-0.48 | 8.911e-05 | 0.00046027 | 0.0017105
-0.47 | 8.88e-05 | 0.0004564 | 0.0016979
-0.46 | 9.008e-05 | 0.00045894 | 0.0017139
-0.45 | 9.341e-05 | 0.00046652 | 0.0017392
-0.44 | 9.909e-05 | 0.00048858 | 0.0018169
-0.43 | 0.00010889 | 0.00051679 | 0.0019167
-0.42 | 0.00012304 | 0.00056904 | 0.0020728
-0.41 | 0.00014418 | 0.0006462 | 0.0023359
-0.4 | 0.00017528 | 0.0007549 | 0.0027073
-0.39 | 0.00021809 | 0.00091 | 0.0032578
-0.38 | 0.00027947 | 0.0011269 | 0.0040166
-0.37 | 0.00036468 | 0.0014263 | 0.0051157
-0.36 | 0.00048139 | 0.001852 | 0.00677
-0.35 | 0.0006859 | 0.0024311 | 0.008935
-0.34 | 0.0009233 | 0.00326 | 0.011993
-0.33 | 0.0012482 | 0.0043756 | 0.016288
-0.32 | 0.0016946 | 0.00608 | 0.022215
-0.31 | 0.0023008 | 0.008238 | 0.030349
-0.3 | 0.0031591 | 0.011175 | 0.041844
-0.29 | 0.0043145 | 0.015315 | 0.05806
-0.28 | 0.006106 | 0.020931 | 0.07926
-0.27 | 0.008316 | 0.028851 | 0.10887
-0.26 | 0.011342 | 0.039344 | 0.14869
-0.25 | 0.015444 | 0.053671 | 0.20422
-0.24 | 0.021018 | 0.07425 | 0.27863
-0.23 | 0.028585 | 0.10041 | 0.37864
-0.22 | 0.039002 | 0.13637 | 0.51477
-0.21 | 0.052827 | 0.18458 | 0.695
-0.2 | 0.07335 | 0.2492 | 0.9312
-0.19 | 0.0991 | 0.33666 | 1.2531
-0.18 | 0.13446 | 0.45098 | 1.682
-0.17 | 0.18056 | 0.6081 | 2.218
-0.16 | 0.24248 | 0.8075 | 2.9249
-0.15 | 0.32484 | 1.0761 | 3.8168
-0.14 | 0.43615 | 1.4286 | 4.9548
-0.13 | 0.5801 | 1.8813 | 6.399
-0.12 | 0.7733 | 2.4688 | 8.183
-0.11 | 1.0238 | 3.2022 | 10.252
-0.1 | 1.3495 | 4.1527 | 12.811
-0.09 | 1.7743 | 5.3641 | 15.855
-0.08 | 2.317 | 6.806 | 19.282
-0.07 | 2.997 | 8.599 | 23.141
-0.06 | 3.8493 | 10.761 | 27.693
-0.05 | 4.9233 | 13.364 | 32.655
-0.04 | 6.175 | 16.412 | 38.215
-0.03 | 7.744 | 19.885 | 44.237
-0.02 | 9.614 | 23.879 | 50.652
-0.01 | 11.795 | 28.513 | 57.77
0 | 14.358 | 33.693 | 65.42
0.01 | 17.252 | 39.301 | 73.47
0.02 | 20.436 | 45.383 | 81.78
0.03 | 24.052 | 52.02 | 90.8
0.04 | 27.952 | 59.03 | 99.89
0.05 | 32.134 | 66.54 | 109.54
0.06 | 36.607 | 74.54 | 119.51
0.07 | 41.338 | 82.98 | 129.78
0.08 | 46.163 | 91.73 | 140.12
0.09 | 51.161 | 100.7 | 150.96
0.1 | 56.219 | 110.09 | 161.95
0.11 | 61.25 | 119.72 | 173.12
0.12 | 66.42 | 129.72 | 184.65
0.13 | 71.57 | 139.95 | 196.03
0.14 | 76.58 | 150.1 | 207.77
0.15 | 81.43 | 160.72 | 219.63
0.16 | 86.21 | 171.5 | 231.57
0.17 | 90.8 | 182.33 | 243.57
0.18 | 95.23 | 193.3 | 255.54
0.19 | 99.55 | 204.39 | 267.69
0.2 | 103.58 | 215.57 | 279.81
0.21 | 107.56 | 227.02 | 292.13
0.22 | 111.16 | 238.41 | 304.3
0.23 | 114.57 | 249.56 | 316.45
0.24 | 117.85 | 261.08 | 328.62
0.25 | 121.06 | 272.59 | 340.88
0.26 | 124.07 | 283.95 | 352.95
0.27 | 126.75 | 295.35 | 364.92
0.28 | 129.25 | 306.55 | 376.97
0.29 | 131.61 | 317.91 | 388.84
0.3 | 133.85 | 329.24 | 400.71
0.31 | 136.19 | 340.37 | 412.59
0.32 | 138.03 | 351.4 | 424.07
0.33 | 139.92 | 362.26 | 435.72
0.34 | 141.6 | 373.15 | 447.08
0.35 | 143.3 | 383.84 | 458.27
0.36 | 144.92 | 394.33 | 469.29
0.37 | 146.37 | 404.7 | 480.36
0.38 | 147.59 | 414.89 | 491.19
0.39 | 148.85 | 424.93 | 501.74
0.4 | 150.33 | 434.69 | 512.05
0.41 | 151.38 | 444.32 | 522.26
0.42 | 152.34 | 453.57 | 532.42
0.43 | 153.24 | 462.78 | 542.32
0.44 | 154.04 | 471.74 | 551.89
0.45 | 155.27 | 480.24 | 561.35
0.46 | 155.92 | 488.62 | 570.5
0.47 | 156.65 | 496.6 | 579.6
0.48 | 157.35 | 504.45 | 588.2
0.49 | 158.19 | 511.96 | 596.6
0.5 | 158.95 | 519.09 | 604.7

## Tranconductance (mS-mm)
VGS (V) | VDS = 0.100 V | VDS = 0.500 V | VDS = 0.900 V
-0.75 | -0.001221 | -0.00369 | -0.01497
-0.74 | -0.0012255 | -0.00396 | -0.01301
-0.73 | -0.001325 | -0.003875 | -0.010645
-0.72 | -0.001178 | -0.00359 | -0.009475
-0.71 | -0.0009445 | -0.003905 | -0.009565
-0.7 | -0.001073 | -0.003955 | -0.011325
-0.69 | -0.000996 | -0.003455 | -0.009495
-0.68 | -0.0009575 | -0.0035 | -0.008845
-0.67 | -0.0009335 | -0.00333 | -0.010685
-0.66 | -0.000787 | -0.00284 | -0.01004
-0.65 | -0.000824 | -0.003105 | -0.00834
-0.64 | -0.0008005 | -0.00322 | -0.00848
-0.63 | -0.000787 | -0.00284 | -0.008615
-0.62 | -0.0007585 | -0.002245 | -0.007695
-0.61 | -0.0007125 | -0.002185 | -0.007615
-0.6 | -0.000692 | -0.00266 | -0.00692
-0.59 | -0.0006815 | -0.00251 | -0.006815
-0.58 | -0.0005425 | -0.002345 | -0.00676
-0.57 | -0.0004765 | -0.002355 | -0.007135
-0.56 | -0.0006495 | -0.001845 | -0.00634
-0.55 | -0.000528 | -0.001795 | -0.005865
-0.54 | -0.000379 | -0.00184 | -0.005875
-0.53 | -0.0004245 | -0.00199 | -0.004915
-0.52 | -0.000407 | -0.001858 | -0.004995
-0.51 | -0.000382 | -0.0013255 | -0.005205
-0.5 | -0.0003135 | -0.001304 | -0.004385
-0.49 | -0.0001905 | -0.000821 | -0.00243
-0.48 | -6.8e-05 | -0.000368 | -0.001295
-0.47 | 4.85e-05 | -6.65e-05 | 0.00017
-0.46 | 0.0002305 | 0.000506 | 0.002065
-0.45 | 0.0004505 | 0.001482 | 0.00515
-0.44 | 0.000774 | 0.0025135 | 0.008875
-0.43 | 0.0011975 | 0.004023 | 0.012795
-0.42 | 0.0017645 | 0.0064705 | 0.02096
-0.41 | 0.002612 | 0.009293 | 0.031725
-0.4 | 0.0036955 | 0.01319 | 0.046095
-0.39 | 0.0052095 | 0.0186 | 0.065465
-0.38 | 0.0073295 | 0.025815 | 0.092895
-0.37 | 0.010096 | 0.036255 | 0.13767
-0.36 | 0.016061 | 0.05024 | 0.190965
-0.35 | 0.0220955 | 0.0704 | 0.26115
-0.34 | 0.028115 | 0.097225 | 0.36765
-0.33 | 0.038565 | 0.141 | 0.5111
-0.32 | 0.05263 | 0.19312 | 0.70305
-0.31 | 0.073225 | 0.25475 | 0.98145
-0.3 | 0.100685 | 0.35385 | 1.38555
-0.29 | 0.147345 | 0.4878 | 1.8708
-0.28 | 0.200075 | 0.6768 | 2.5405
-0.27 | 0.2618 | 0.92065 | 3.4715
-0.26 | 0.3564 | 1.241 | 4.7675
-0.25 | 0.4838 | 1.7453 | 6.497
-0.24 | 0.65705 | 2.33695 | 8.721
-0.23 | 0.8992 | 3.106 | 11.807
-0.22 | 1.2121 | 4.2085 | 15.818
-0.21 | 1.7174 | 5.6415 | 20.8215
-0.2 | 2.31365 | 7.604 | 27.905
-0.19 | 3.0555 | 10.089 | 37.54
-0.18 | 4.073 | 13.572 | 48.245
-0.17 | 5.401 | 17.826 | 62.145
-0.16 | 7.214 | 23.4 | 79.94
-0.15 | 9.6835 | 31.055 | 101.495
-0.14 | 12.763 | 40.26 | 129.11
-0.13 | 16.8575 | 52.01 | 161.41
-0.12 | 22.185 | 66.045 | 192.65
-0.11 | 28.81 | 84.195 | 231.4
-0.1 | 37.525 | 108.095 | 280.15
-0.09 | 48.375 | 132.665 | 323.55
-0.08 | 61.135 | 161.745 | 364.3
-0.07 | 76.615 | 197.75 | 420.55
-0.06 | 96.315 | 238.25 | 475.7
-0.05 | 116.285 | 282.55 | 526.1
-0.04 | 141.035 | 326.05 | 579.1
-0.03 | 171.95 | 373.35 | 621.85
-0.02 | 202.55 | 431.4 | 676.65
-0.01 | 237.2 | 490.7 | 738.4
0 | 272.85 | 539.4 | 785
0.01 | 303.9 | 584.5 | 818
0.02 | 340 | 635.95 | 866.5
0.03 | 375.8 | 682.35 | 905.5
0.04 | 404.1 | 726 | 937
0.05 | 432.75 | 775.5 | 981
0.06 | 460.2 | 822 | 1012
0.07 | 477.8 | 859.5 | 1030.5
0.08 | 491.15 | 886 | 1059
0.09 | 502.8 | 918 | 1091.5
0.1 | 504.45 | 951 | 1108
0.11 | 510.05 | 981.5 | 1135
0.12 | 516 | 1011.5 | 1145.5
0.13 | 508 | 1019 | 1156
0.14 | 493 | 1038.5 | 1180
0.15 | 481.5 | 1070 | 1190
0.16 | 468.5 | 1080.5 | 1197
0.17 | 451 | 1090 | 1198.5
0.18 | 437.5 | 1103 | 1206
0.19 | 417.5 | 1113.5 | 1213.5
0.2 | 400.5 | 1131.5 | 1222
0.21 | 379 | 1142 | 1224.5
0.22 | 350.5 | 1127 | 1216
0.23 | 334.5 | 1133.5 | 1216
0.24 | 324.5 | 1151.5 | 1221.5
0.25 | 311 | 1143.5 | 1216.5
0.26 | 284.5 | 1138 | 1202
0.27 | 259 | 1130 | 1201
0.28 | 243 | 1128 | 1196
0.29 | 230 | 1134.5 | 1187
0.3 | 229 | 1123 | 1187.5
0.31 | 209 | 1108 | 1168
0.32 | 186.5 | 1094.5 | 1156.5
0.33 | 178.5 | 1087.5 | 1150.5
0.34 | 169 | 1079 | 1127.5
0.35 | 166 | 1059 | 1110.5
0.36 | 153.5 | 1043 | 1104.5
0.37 | 133.5 | 1028 | 1095
0.38 | 124 | 1011.5 | 1069
0.39 | 137 | 990 | 1043
0.4 | 126.5 | 969.5 | 1026
0.41 | 100.5 | 944 | 1018.5
0.42 | 93 | 923 | 1003
0.43 | 85 | 908.5 | 973.5
0.44 | 101.5 | 873 | 951.5
0.45 | 94 | 844 | 930.5
0.46 | 69 | 818 | 912.5
0.47 | 71.5 | 791.5 | 885
0.48 | 77 | 768 | 850
0.49 | 80 | 732 | 825
0.5 | 76 | 713 | 810