## IDS-VDS Characteristic (mA-mm)
VGS (V) | VDS = 0.100 V | VDS = 0.500 V | VDS = 0.900 V
-0.75 | 0.00030028 | 0.0012372 | 0.0041113
-0.74 | 0.00028652 | 0.0011927 | 0.0040214
-0.73 | 0.00027333 | 0.0011523 | 0.0038436
-0.72 | 0.00026088 | 0.0011031 | 0.0037153
-0.71 | 0.00024839 | 0.0010675 | 0.0036248
-0.7 | 0.00023976 | 0.0010319 | 0.0035086
-0.69 | 0.00022899 | 0.0009929 | 0.0033846
-0.68 | 0.0002156 | 0.0009556 | 0.0032877
-0.67 | 0.00020666 | 0.0009263 | 0.003208
-0.66 | 0.0001973 | 0.0008926 | 0.0030807
-0.65 | 0.00018772 | 0.0008588 | 0.0029661
-0.64 | 0.0001789 | 0.0008355 | 0.0028782
-0.63 | 0.00017115 | 0.0007935 | 0.0027972
-0.62 | 0.00016388 | 0.0007689 | 0.0026865
-0.61 | 0.00015642 | 0.0007453 | 0.0025974
-0.6 | 0.00014901 | 0.0007092 | 0.0025144
-0.59 | 0.00014193 | 0.0006859 | 0.0024429
-0.58 | 0.00013602 | 0.0006629 | 0.0023525
-0.57 | 0.00012921 | 0.0006353 | 0.0022842
-0.56 | 0.00012374 | 0.000612 | 0.0022241
-0.55 | 0.00011805 | 0.0005891 | 0.0021455
-0.54 | 0.00011136 | 0.0005684 | 0.0020792
-0.53 | 0.00010729 | 0.000549 | 0.0020105
-0.52 | 0.00010321 | 0.0005308 | 0.0019674
-0.51 | 9.892e-05 | 0.0005135 | 0.0018969
-0.5 | 9.525e-05 | 0.00049705 | 0.0018462
-0.49 | 9.24e-05 | 0.00048319 | 0.0018085
-0.48 | 9.166e-05 | 0.00047893 | 0.0017829
-0.47 | 9.098e-05 | 0.00047411 | 0.0017738
-0.46 | 9.233e-05 | 0.00047384 | 0.0017716
-0.45 | 9.469e-05 | 0.00048313 | 0.0017988
-0.44 | 0.00010012 | 0.00049921 | 0.0018532
-0.43 | 0.00010939 | 0.00052831 | 0.0019427
-0.42 | 0.00012169 | 0.0005783 | 0.0021176
-0.41 | 0.00014245 | 0.0006433 | 0.0023463
-0.4 | 0.00017106 | 0.0007437 | 0.0026947
-0.39 | 0.00021116 | 0.0008883 | 0.0032154
-0.38 | 0.00026908 | 0.0010921 | 0.0039329
-0.37 | 0.00034992 | 0.0013769 | 0.0049877
-0.36 | 0.00046145 | 0.0017739 | 0.006516
-0.35 | 0.000654 | 0.0023316 | 0.008619
-0.34 | 0.00088 | 0.0031122 | 0.011516
-0.33 | 0.0011871 | 0.0041599 | 0.015591
-0.32 | 0.0016107 | 0.0056622 | 0.02129
-0.31 | 0.0021885 | 0.00795 | 0.029092
-0.3 | 0.0030067 | 0.010798 | 0.040144
-0.29 | 0.0040997 | 0.014682 | 0.055316
-0.28 | 0.0056284 | 0.020111 | 0.07643
-0.27 | 0.007984 | 0.027531 | 0.10448
-0.26 | 0.010913 | 0.037771 | 0.14346
-0.25 | 0.014874 | 0.05152 | 0.19689
-0.24 | 0.020282 | 0.07138 | 0.26769
-0.23 | 0.027556 | 0.09701 | 0.36376
-0.22 | 0.037527 | 0.13133 | 0.49496
-0.21 | 0.050885 | 0.17739 | 0.669
-0.2 | 0.07046 | 0.24028 | 0.9054
-0.19 | 0.09556 | 0.32409 | 1.2094
-0.18 | 0.12941 | 0.43824 | 1.6269
-0.17 | 0.17375 | 0.5881 | 2.1553
-0.16 | 0.23455 | 0.7854 | 2.8459
-0.15 | 0.31304 | 1.0466 | 3.7246
-0.14 | 0.42182 | 1.3883 | 4.8451
-0.13 | 0.56271 | 1.8274 | 6.259
-0.12 | 0.7486 | 2.4003 | 8
-0.11 | 0.9939 | 3.1328 | 10.096
-0.1 | 1.3127 | 4.0565 | 12.578
-0.09 | 1.7292 | 5.2219 | 15.555
-0.08 | 2.2555 | 6.654 | 18.954
-0.07 | 2.9322 | 8.43 | 22.911
-0.06 | 3.7705 | 10.546 | 27.277
-0.05 | 4.832 | 13.117 | 32.316
-0.04 | 6.056 | 16.151 | 37.868
-0.03 | 7.601 | 19.606 | 43.715
-0.02 | 9.447 | 23.634 | 50.317
-0.01 | 11.604 | 28.14 | 57.36
0 | 14.152 | 33.218 | 64.98
0.01 | 17.01 | 38.8 | 72.9
0.02 | 20.168 | 44.857 | 81.27
0.03 | 23.754 | 51.451 | 90.17
0.04 | 27.627 | 58.6 | 99.23
0.05 | 31.769 | 65.97 | 108.85
0.06 | 36.246 | 73.95 | 118.8
0.07 | 40.958 | 82.42 | 129.05
0.08 | 45.786 | 91.08 | 139.68
0.09 | 50.782 | 100.22 | 150.28
0.1 | 55.833 | 109.41 | 161.26
0.11 | 60.81 | 119.11 | 172.46
0.12 | 65.98 | 129.13 | 183.94
0.13 | 71.09 | 139.27 | 195.43
0.14 | 76.12 | 149.43 | 207.08
0.15 | 81.07 | 160.02 | 218.95
0.16 | 85.81 | 170.84 | 230.9
0.17 | 90.47 | 181.71 | 242.85
0.18 | 94.84 | 192.7 | 254.78
0.19 | 99.11 | 203.62 | 266.88
0.2 | 103.21 | 214.94 | 279.1
0.21 | 107.21 | 226.32 | 291.43
0.22 | 110.86 | 237.61 | 303.75
0.23 | 114.24 | 249.08 | 315.71
0.24 | 117.57 | 260.34 | 328.02
0.25 | 120.66 | 271.97 | 340.24
0.26 | 123.7 | 283.31 | 352.34
0.27 | 126.45 | 294.73 | 364.45
0.28 | 129.01 | 305.99 | 376.33
0.29 | 131.34 | 317.31 | 388.22
0.3 | 133.56 | 328.65 | 400.27
0.31 | 135.91 | 339.8 | 411.97
0.32 | 137.83 | 350.82 | 423.47
0.33 | 139.75 | 361.64 | 435.07
0.34 | 141.46 | 372.61 | 446.5
0.35 | 143.01 | 383.32 | 457.7
0.36 | 144.67 | 393.82 | 468.92
0.37 | 146.18 | 404.38 | 479.72
0.38 | 147.45 | 414.4 | 490.66
0.39 | 148.62 | 424.52 | 501.23
0.4 | 150.01 | 434.29 | 511.66
0.41 | 151.04 | 443.91 | 521.99
0.42 | 152.22 | 453.31 | 532.01
0.43 | 153.18 | 462.45 | 541.95
0.44 | 153.94 | 471.42 | 551.6
0.45 | 155.09 | 479.97 | 561
0.46 | 155.85 | 488.44 | 570.2
0.47 | 156.6 | 496.42 | 579.2
0.48 | 157.39 | 504.29 | 587.8
0.49 | 157.95 | 511.81 | 596.2
0.5 | 158.8 | 519.02 | 604.6

## Tranconductance (mS-mm)
VGS (V) | VDS = 0.100 V | VDS = 0.500 V | VDS = 0.900 V
-0.75 | -0.001376 | -0.00445 | -0.00899
-0.74 | -0.0013475 | -0.004245 | -0.013385
-0.73 | -0.001282 | -0.00448 | -0.015305
-0.72 | -0.001247 | -0.00424 | -0.01094
-0.71 | -0.001056 | -0.00356 | -0.010335
-0.7 | -0.00097 | -0.00373 | -0.01201
-0.69 | -0.001208 | -0.003815 | -0.011045
-0.68 | -0.0011165 | -0.00333 | -0.00883
-0.67 | -0.000915 | -0.00315 | -0.01035
-0.66 | -0.000947 | -0.003375 | -0.012095
-0.65 | -0.00092 | -0.002855 | -0.010125
-0.64 | -0.0008285 | -0.003265 | -0.008445
-0.63 | -0.000751 | -0.00333 | -0.009585
-0.62 | -0.0007365 | -0.00241 | -0.00999
-0.61 | -0.0007435 | -0.002985 | -0.008605
-0.6 | -0.0007245 | -0.00297 | -0.007725
-0.59 | -0.0006495 | -0.002315 | -0.008095
-0.58 | -0.000636 | -0.00253 | -0.007935
-0.57 | -0.000614 | -0.002545 | -0.00642
-0.56 | -0.000558 | -0.00231 | -0.006935
-0.55 | -0.000619 | -0.00218 | -0.007245
-0.54 | -0.000538 | -0.002005 | -0.00675
-0.53 | -0.0004075 | -0.00188 | -0.00559
-0.52 | -0.0004185 | -0.001775 | -0.00568
-0.51 | -0.000398 | -0.0016875 | -0.00606
-0.5 | -0.000326 | -0.0015155 | -0.00442
-0.49 | -0.0001795 | -0.000906 | -0.003165
-0.48 | -7.1e-05 | -0.000454 | -0.001735
-0.47 | 3.35e-05 | -0.0002545 | -0.000565
-0.46 | 0.0001855 | 0.000451 | 0.00125
-0.45 | 0.0003895 | 0.0012685 | 0.00408
-0.44 | 0.000735 | 0.002259 | 0.007195
-0.43 | 0.0010785 | 0.0039545 | 0.01322
-0.42 | 0.001653 | 0.0057495 | 0.02018
-0.41 | 0.0024685 | 0.00827 | 0.028855
-0.4 | 0.0034355 | 0.01225 | 0.043455
-0.39 | 0.004901 | 0.01742 | 0.06191
-0.38 | 0.006938 | 0.02443 | 0.088615
-0.37 | 0.0096185 | 0.03409 | 0.129155
-0.36 | 0.015204 | 0.047735 | 0.181565
-0.35 | 0.0209275 | 0.066915 | 0.25
-0.34 | 0.026655 | 0.091415 | 0.3486
-0.33 | 0.036535 | 0.1275 | 0.4887
-0.32 | 0.05007 | 0.189505 | 0.67505
-0.31 | 0.0698 | 0.25679 | 0.9427
-0.3 | 0.09556 | 0.3366 | 1.3112
-0.29 | 0.131085 | 0.46565 | 1.8143
-0.28 | 0.194215 | 0.64245 | 2.4582
-0.27 | 0.26423 | 0.883 | 3.3515
-0.26 | 0.3445 | 1.19945 | 4.6205
-0.25 | 0.46845 | 1.68045 | 6.2115
-0.24 | 0.6341 | 2.2745 | 8.3435
-0.23 | 0.86225 | 2.9975 | 11.3635
-0.22 | 1.16645 | 4.019 | 15.262
-0.21 | 1.64665 | 5.4475 | 20.522
-0.2 | 2.23375 | 7.335 | 27.02
-0.19 | 2.9475 | 9.898 | 36.075
-0.18 | 3.9095 | 13.2005 | 47.295
-0.17 | 5.257 | 17.358 | 60.95
-0.16 | 6.9645 | 22.925 | 78.465
-0.15 | 9.3635 | 30.145 | 99.96
-0.14 | 12.4835 | 39.04 | 126.72
-0.13 | 16.339 | 50.6 | 157.745
-0.12 | 21.5595 | 65.27 | 191.85
-0.11 | 28.205 | 82.81 | 228.9
-0.1 | 36.765 | 104.455 | 272.95
-0.09 | 47.14 | 129.875 | 318.8
-0.08 | 60.15 | 160.405 | 367.8
-0.07 | 75.75 | 194.6 | 416.15
-0.06 | 94.99 | 234.35 | 470.25
-0.05 | 114.275 | 280.25 | 529.55
-0.04 | 138.45 | 324.45 | 569.95
-0.03 | 169.55 | 374.15 | 622.45
-0.02 | 200.15 | 426.7 | 682.25
-0.01 | 235.25 | 479.2 | 733.15
0 | 270.3 | 533 | 777
0.01 | 300.8 | 581.95 | 814.5
0.02 | 337.2 | 632.55 | 863.5
0.03 | 372.95 | 687.15 | 898
0.04 | 400.75 | 725.95 | 934
0.05 | 430.95 | 767.5 | 978.5
0.06 | 459.45 | 822.5 | 1010
0.07 | 477 | 856.5 | 1044
0.08 | 491.2 | 890 | 1061.5
0.09 | 502.35 | 916.5 | 1079
0.1 | 501.4 | 944.5 | 1109
0.11 | 507.35 | 986 | 1134
0.12 | 514 | 1008 | 1148.5
0.13 | 507 | 1015 | 1157
0.14 | 499 | 1037.5 | 1176
0.15 | 484.5 | 1070.5 | 1191
0.16 | 470 | 1084.5 | 1195
0.17 | 451.5 | 1093 | 1194
0.18 | 432 | 1095.5 | 1201.5
0.19 | 418.5 | 1112 | 1216
0.2 | 405 | 1135 | 1227.5
0.21 | 382.5 | 1133.5 | 1232.5
0.22 | 351.5 | 1138 | 1214
0.23 | 335.5 | 1136.5 | 1213.5
0.24 | 321 | 1144.5 | 1226.5
0.25 | 306.5 | 1148.5 | 1216
0.26 | 289.5 | 1138 | 1210.5
0.27 | 265.5 | 1134 | 1199.5
0.28 | 244.5 | 1129 | 1188.5
0.29 | 227.5 | 1133 | 1197
0.3 | 228.5 | 1124.5 | 1187.5
0.31 | 213.5 | 1108.5 | 1160
0.32 | 192 | 1092 | 1155
0.33 | 181.5 | 1089.5 | 1151.5
0.34 | 163 | 1084 | 1131.5
0.35 | 160.5 | 1060.5 | 1121
0.36 | 158.5 | 1053 | 1101
0.37 | 139 | 1029 | 1087
0.38 | 122 | 1007 | 1075.5
0.39 | 128 | 994.5 | 1050
0.4 | 121 | 969.5 | 1038
0.41 | 110.5 | 951 | 1017.5
0.42 | 107 | 927 | 998
0.43 | 86 | 905.5 | 979.5
0.44 | 95.5 | 876 | 952.5
0.45 | 95.5 | 851 | 930
0.46 | 75.5 | 822.5 | 910
0.47 | 77 | 792.5 | 880
0.48 | 67.5 | 769.5 | 850
0.49 | 70.5 | 736.5 | 840
0.5 | 85 | 721 | 840