## IDS-VDS Characteristic (mA-mm)
VGS (V) | VDS = 0.100 V | VDS = 0.500 V | VDS = 0.900 V
-0.75 | 0.0003234 | 0.0012983 | 0.0042936
-0.74 | 0.00030947 | 0.0012572 | 0.0041527
-0.73 | 0.00029609 | 0.001213 | 0.004027
-0.72 | 0.00028151 | 0.0011657 | 0.0039032
-0.71 | 0.00026853 | 0.0011232 | 0.0037599
-0.7 | 0.00025797 | 0.001087 | 0.0036519
-0.69 | 0.00024563 | 0.0010405 | 0.003544
-0.68 | 0.00023558 | 0.0010046 | 0.0034261
-0.67 | 0.00022443 | 0.0009747 | 0.0033312
-0.66 | 0.00021392 | 0.0009467 | 0.0032387
-0.65 | 0.00020323 | 0.0009023 | 0.0031476
-0.64 | 0.0001936 | 0.0008798 | 0.0030585
-0.63 | 0.00018634 | 0.0008491 | 0.0029387
-0.62 | 0.00017711 | 0.0008113 | 0.002843
-0.61 | 0.00017107 | 0.0007786 | 0.0027608
-0.6 | 0.00016301 | 0.0007504 | 0.0026689
-0.59 | 0.0001567 | 0.0007247 | 0.00259
-0.58 | 0.00014874 | 0.0006944 | 0.0024988
-0.57 | 0.00014177 | 0.0006696 | 0.0024189
-0.56 | 0.00013506 | 0.0006429 | 0.002341
-0.55 | 0.00012981 | 0.0006201 | 0.0022845
-0.54 | 0.00012381 | 0.0005987 | 0.0021942
-0.53 | 0.00011935 | 0.0005788 | 0.0021233
-0.52 | 0.00011472 | 0.00056 | 0.0020813
-0.51 | 0.00011014 | 0.0005412 | 0.0020369
-0.5 | 0.00010598 | 0.0005325 | 0.0019714
-0.49 | 0.00010372 | 0.0005134 | 0.001926
-0.48 | 0.00010149 | 0.0005033 | 0.0018936
-0.47 | 9.986e-05 | 0.00050413 | 0.0018812
-0.46 | 0.00010029 | 0.00050207 | 0.0018883
-0.45 | 0.00010223 | 0.00050649 | 0.0019138
-0.44 | 0.00010718 | 0.00052183 | 0.0019508
-0.43 | 0.0001159 | 0.00055228 | 0.002052
-0.42 | 0.00012958 | 0.000599 | 0.0022113
-0.41 | 0.00014929 | 0.000668 | 0.0024532
-0.4 | 0.00017823 | 0.000772 | 0.002808
-0.39 | 0.00021959 | 0.0009189 | 0.0033366
-0.38 | 0.00027747 | 0.0011279 | 0.0040816
-0.37 | 0.00035838 | 0.0014195 | 0.0051678
-0.36 | 0.00046957 | 0.0018333 | 0.006721
-0.35 | 0.0006645 | 0.002397 | 0.008857
-0.34 | 0.000893 | 0.0031953 | 0.011841
-0.33 | 0.0012045 | 0.0042886 | 0.01597
-0.32 | 0.0016377 | 0.005867 | 0.021917
-0.31 | 0.0022265 | 0.008 | 0.029924
-0.3 | 0.0030408 | 0.010892 | 0.041478
-0.29 | 0.0041611 | 0.014976 | 0.056908
-0.28 | 0.005676 | 0.020388 | 0.07808
-0.27 | 0.008149 | 0.02807 | 0.10772
-0.26 | 0.011099 | 0.038433 | 0.14694
-0.25 | 0.015095 | 0.052541 | 0.20152
-0.24 | 0.02054 | 0.07279 | 0.27581
-0.23 | 0.028081 | 0.09881 | 0.37447
-0.22 | 0.038233 | 0.13455 | 0.5091
-0.21 | 0.051942 | 0.1827 | 0.6894
-0.2 | 0.07216 | 0.24609 | 0.9267
-0.19 | 0.09775 | 0.3316 | 1.2479
-0.18 | 0.13209 | 0.44909 | 1.6698
-0.17 | 0.17823 | 0.6029 | 2.2091
-0.16 | 0.23908 | 0.8043 | 2.9203
-0.15 | 0.32178 | 1.0695 | 3.8144
-0.14 | 0.43153 | 1.4171 | 4.9795
-0.13 | 0.5775 | 1.8703 | 6.406
-0.12 | 0.7668 | 2.453 | 8.167
-0.11 | 1.0166 | 3.1912 | 10.3
-0.1 | 1.3381 | 4.14 | 12.846
-0.09 | 1.7644 | 5.3228 | 15.845
-0.08 | 2.3017 | 6.782 | 19.32
-0.07 | 2.9799 | 8.587 | 23.193
-0.06 | 3.8378 | 10.735 | 27.741
-0.05 | 4.8897 | 13.368 | 32.764
-0.04 | 6.161 | 16.407 | 38.287
-0.03 | 7.714 | 19.936 | 44.384
-0.02 | 9.584 | 24.011 | 50.821
-0.01 | 11.765 | 28.555 | 58.01
0 | 14.315 | 33.676 | 65.63
0.01 | 17.195 | 39.323 | 73.63
0.02 | 20.395 | 45.378 | 81.98
0.03 | 24.055 | 52.089 | 91.06
0.04 | 27.916 | 59.14 | 100.03
0.05 | 32.133 | 66.74 | 109.74
0.06 | 36.579 | 74.63 | 119.62
0.07 | 41.31 | 82.91 | 129.87
0.08 | 46.169 | 91.77 | 140.33
0.09 | 51.166 | 100.8 | 151.06
0.1 | 56.244 | 110.14 | 162.06
0.11 | 61.19 | 119.96 | 173.22
0.12 | 66.42 | 129.73 | 184.71
0.13 | 71.49 | 139.99 | 196.08
0.14 | 76.48 | 150.33 | 207.81
0.15 | 81.35 | 160.84 | 219.55
0.16 | 86.17 | 171.52 | 231.59
0.17 | 90.76 | 182.42 | 243.61
0.18 | 95.19 | 193.4 | 255.4
0.19 | 99.51 | 204.55 | 267.54
0.2 | 103.6 | 215.66 | 279.72
0.21 | 107.49 | 226.94 | 291.89
0.22 | 111.06 | 238.31 | 304.14
0.23 | 114.56 | 249.66 | 316.26
0.24 | 117.75 | 261.06 | 328.39
0.25 | 121.06 | 272.61 | 340.59
0.26 | 123.89 | 283.82 | 352.68
0.27 | 126.57 | 295.19 | 364.6
0.28 | 129.16 | 306.6 | 376.57
0.29 | 131.52 | 317.79 | 388.5
0.3 | 133.93 | 329.14 | 400.5
0.31 | 136.05 | 340.21 | 412.15
0.32 | 137.99 | 351.23 | 423.53
0.33 | 139.9 | 362.24 | 435.17
0.34 | 141.76 | 372.99 | 446.57
0.35 | 143.27 | 383.6 | 457.79
0.36 | 144.87 | 394.19 | 468.88
0.37 | 146.28 | 404.57 | 479.76
0.38 | 147.53 | 414.73 | 490.6
0.39 | 149.03 | 424.77 | 501.19
0.4 | 150.08 | 434.38 | 511.57
0.41 | 151.24 | 444.05 | 521.72
0.42 | 152.3 | 453.4 | 531.91
0.43 | 153.14 | 462.6 | 541.68
0.44 | 154.21 | 471.43 | 551.34
0.45 | 155.12 | 479.97 | 560.66
0.46 | 155.92 | 488.38 | 569.89
0.47 | 156.71 | 496.45 | 578.6
0.48 | 157.61 | 504.24 | 587.6
0.49 | 158.25 | 511.66 | 596
0.5 | 158.97 | 518.83 | 604.2

## Tranconductance (mS-mm)
VGS (V) | VDS = 0.100 V | VDS = 0.500 V | VDS = 0.900 V
-0.75 | -0.001393 | -0.00411 | -0.01409
-0.74 | -0.0013655 | -0.004265 | -0.01333
-0.73 | -0.001398 | -0.004575 | -0.012475
-0.72 | -0.001378 | -0.00449 | -0.013355
-0.71 | -0.001177 | -0.003935 | -0.012565
-0.7 | -0.001145 | -0.004135 | -0.010795
-0.69 | -0.0011195 | -0.00412 | -0.01129
-0.68 | -0.00106 | -0.00329 | -0.01064
-0.67 | -0.001083 | -0.002895 | -0.00937
-0.66 | -0.00106 | -0.00362 | -0.00918
-0.65 | -0.001016 | -0.003345 | -0.00901
-0.64 | -0.0008445 | -0.00266 | -0.010445
-0.63 | -0.0008245 | -0.003425 | -0.010775
-0.62 | -0.0007635 | -0.003525 | -0.008895
-0.61 | -0.000705 | -0.003045 | -0.008705
-0.6 | -0.0007185 | -0.002695 | -0.00854
-0.59 | -0.0007135 | -0.0028 | -0.008505
-0.58 | -0.0007465 | -0.002755 | -0.008555
-0.57 | -0.000684 | -0.002575 | -0.00789
-0.56 | -0.000598 | -0.002475 | -0.00672
-0.55 | -0.0005625 | -0.00221 | -0.00734
-0.54 | -0.000523 | -0.002065 | -0.00806
-0.53 | -0.0004545 | -0.001935 | -0.005645
-0.52 | -0.0004605 | -0.00188 | -0.00432
-0.51 | -0.000437 | -0.001375 | -0.005495
-0.5 | -0.000321 | -0.00139 | -0.005545
-0.49 | -0.0002245 | -0.00146 | -0.00389
-0.48 | -0.000193 | -0.0004635 | -0.00224
-0.47 | -6e-05 | -6.15e-05 | -0.000265
-0.46 | 0.0001185 | 0.000118 | 0.00163
-0.45 | 0.0003445 | 0.000988 | 0.003125
-0.44 | 0.0006835 | 0.0022895 | 0.00691
-0.43 | 0.00112 | 0.0038585 | 0.013025
-0.42 | 0.0016695 | 0.005786 | 0.02006
-0.41 | 0.0024325 | 0.00865 | 0.029835
-0.4 | 0.003515 | 0.012545 | 0.04417
-0.39 | 0.004962 | 0.017795 | 0.06368
-0.38 | 0.0069395 | 0.02503 | 0.09156
-0.37 | 0.009605 | 0.03527 | 0.13197
-0.36 | 0.015306 | 0.048875 | 0.18446
-0.35 | 0.0211715 | 0.0681 | 0.256
-0.34 | 0.027 | 0.09458 | 0.35565
-0.33 | 0.037235 | 0.133585 | 0.5038
-0.32 | 0.0511 | 0.18557 | 0.6977
-0.31 | 0.070155 | 0.25125 | 0.97805
-0.3 | 0.09673 | 0.3488 | 1.3492
-0.29 | 0.13176 | 0.4748 | 1.8301
-0.28 | 0.199395 | 0.6547 | 2.5406
-0.27 | 0.27115 | 0.90225 | 3.443
-0.26 | 0.3473 | 1.22355 | 4.69
-0.25 | 0.47205 | 1.71785 | 6.4435
-0.24 | 0.6493 | 2.31345 | 8.6475
-0.23 | 0.88465 | 3.088 | 11.6645
-0.22 | 1.19305 | 4.1945 | 15.7465
-0.21 | 1.69635 | 5.577 | 20.88
-0.2 | 2.2904 | 7.445 | 27.925
-0.19 | 2.9965 | 10.15 | 37.155
-0.18 | 4.024 | 13.565 | 48.06
-0.17 | 5.3495 | 17.7605 | 62.525
-0.16 | 7.1775 | 23.33 | 80.265
-0.15 | 9.6225 | 30.64 | 102.96
-0.14 | 12.786 | 40.04 | 129.58
-0.13 | 16.7635 | 51.795 | 159.375
-0.12 | 21.955 | 66.045 | 194.7
-0.11 | 28.565 | 84.35 | 233.95
-0.1 | 37.39 | 106.58 | 277.25
-0.09 | 48.18 | 132.1 | 323.7
-0.08 | 60.775 | 163.21 | 367.4
-0.07 | 76.805 | 197.65 | 421.05
-0.06 | 95.49 | 239.05 | 478.55
-0.05 | 116.16 | 283.6 | 527.3
-0.04 | 141.215 | 328.4 | 581
-0.03 | 171.15 | 380.2 | 626.7
-0.02 | 202.55 | 430.95 | 681.3
-0.01 | 236.55 | 483.25 | 740.45
0 | 271.5 | 538.4 | 781
0.01 | 304 | 585.1 | 817.5
0.02 | 343 | 638.3 | 871.5
0.03 | 376.05 | 688.1 | 902.5
0.04 | 403.9 | 732.55 | 934
0.05 | 433.15 | 774.5 | 979.5
0.06 | 458.85 | 808.5 | 1006.5
0.07 | 479.5 | 857 | 1035.5
0.08 | 492.8 | 894.5 | 1059.5
0.09 | 503.75 | 918.5 | 1086.5
0.1 | 501.2 | 958 | 1108
0.11 | 508.8 | 979.5 | 1132.5
0.12 | 515 | 1001.5 | 1143
0.13 | 503 | 1030 | 1155
0.14 | 493 | 1042.5 | 1173.5
0.15 | 484.5 | 1059.5 | 1189
0.16 | 470.5 | 1079 | 1203
0.17 | 451 | 1094 | 1190.5
0.18 | 437.5 | 1106.5 | 1196.5
0.19 | 420.5 | 1113 | 1216
0.2 | 399 | 1119.5 | 1217.5
0.21 | 373 | 1132.5 | 1221
0.22 | 353.5 | 1136 | 1218.5
0.23 | 334.5 | 1137.5 | 1212.5
0.24 | 325 | 1147.5 | 1216.5
0.25 | 307 | 1138 | 1214.5
0.26 | 275.5 | 1129 | 1200.5
0.27 | 263.5 | 1139 | 1194.5
0.28 | 247.5 | 1130 | 1195
0.29 | 238.5 | 1127 | 1196.5
0.3 | 226.5 | 1121 | 1182.5
0.31 | 203 | 1104.5 | 1151.5
0.32 | 192.5 | 1101.5 | 1151
0.33 | 188.5 | 1088 | 1152
0.34 | 168.5 | 1068 | 1131
0.35 | 155.5 | 1060 | 1115.5
0.36 | 150.5 | 1048.5 | 1098.5
0.37 | 133 | 1027 | 1086
0.38 | 137.5 | 1010 | 1071.5
0.39 | 127.5 | 982.5 | 1048.5
0.4 | 110.5 | 964 | 1026.5
0.41 | 111 | 951 | 1017
0.42 | 95 | 927.5 | 998
0.43 | 95.5 | 901.5 | 971.5
0.44 | 99 | 868.5 | 949
0.45 | 85.5 | 847.5 | 927.5
0.46 | 79.5 | 824 | 897
0.47 | 84.5 | 793 | 885.5
0.48 | 77 | 760.5 | 870
0.49 | 68 | 729.5 | 830
0.5 | 72 | 717 | 820