## IDS-VDS Characteristic (mA-mm)
VGS (V) | VDS = 0.100 V | VDS = 0.500 V | VDS = 0.900 V
-0.75 | 0.00033655 | 0.0013328 | 0.0043983
-0.74 | 0.00032018 | 0.0012773 | 0.0042819
-0.73 | 0.00030415 | 0.0012458 | 0.0041533
-0.72 | 0.00029189 | 0.0012 | 0.0040207
-0.71 | 0.00027889 | 0.0011573 | 0.0039057
-0.7 | 0.00026646 | 0.0011217 | 0.0037881
-0.69 | 0.00025335 | 0.0010725 | 0.0036548
-0.68 | 0.00024073 | 0.0010359 | 0.0035588
-0.67 | 0.00022972 | 0.0009973 | 0.0034616
-0.66 | 0.00021986 | 0.000957 | 0.0033357
-0.65 | 0.0002113 | 0.0009291 | 0.0032388
-0.64 | 0.0002002 | 0.0008903 | 0.0031541
-0.63 | 0.0001909 | 0.0008631 | 0.0030348
-0.62 | 0.00018279 | 0.0008317 | 0.002945
-0.61 | 0.00017451 | 0.0007938 | 0.0028435
-0.6 | 0.00016633 | 0.0007714 | 0.0027442
-0.59 | 0.00015986 | 0.0007415 | 0.0026711
-0.58 | 0.00015184 | 0.000713 | 0.0025744
-0.57 | 0.00014407 | 0.0006866 | 0.0025136
-0.56 | 0.00013824 | 0.0006639 | 0.0024347
-0.55 | 0.00013157 | 0.0006433 | 0.0023386
-0.54 | 0.00012581 | 0.0006163 | 0.0022777
-0.53 | 0.00011973 | 0.0005969 | 0.0022081
-0.52 | 0.00011471 | 0.0005762 | 0.0021451
-0.51 | 0.00011084 | 0.0005578 | 0.0020922
-0.5 | 0.00010757 | 0.0005431 | 0.0020398
-0.49 | 0.00010422 | 0.0005307 | 0.0019981
-0.48 | 0.00010162 | 0.0005199 | 0.0019706
-0.47 | 0.00010095 | 0.0005158 | 0.0019527
-0.46 | 0.00010121 | 0.000512 | 0.0019568
-0.45 | 0.00010345 | 0.0005208 | 0.001974
-0.44 | 0.00010843 | 0.0005379 | 0.0020222
-0.43 | 0.0001175 | 0.0005683 | 0.0021419
-0.42 | 0.00013182 | 0.0006164 | 0.0023125
-0.41 | 0.000152 | 0.0006875 | 0.0025582
-0.4 | 0.00018143 | 0.0007916 | 0.0029199
-0.39 | 0.00022469 | 0.0009463 | 0.0034778
-0.38 | 0.00028416 | 0.0011594 | 0.0042664
-0.37 | 0.00036673 | 0.0014622 | 0.0053399
-0.36 | 0.00048173 | 0.0018752 | 0.006982
-0.35 | 0.0006788 | 0.00246 | 0.009143
-0.34 | 0.0009137 | 0.0032735 | 0.012248
-0.33 | 0.0012324 | 0.0043826 | 0.016502
-0.32 | 0.0016622 | 0.006093 | 0.022365
-0.31 | 0.0022683 | 0.008233 | 0.030758
-0.3 | 0.0030962 | 0.01124 | 0.042236
-0.29 | 0.0042397 | 0.015299 | 0.05776
-0.28 | 0.005864 | 0.020923 | 0.0792
-0.27 | 0.008027 | 0.028678 | 0.10889
-0.26 | 0.010935 | 0.039248 | 0.14889
-0.25 | 0.014859 | 0.053419 | 0.20389
-0.24 | 0.020326 | 0.07387 | 0.27693
-0.23 | 0.027749 | 0.10017 | 0.37842
-0.22 | 0.037806 | 0.13611 | 0.51154
-0.21 | 0.051274 | 0.18324 | 0.6932
-0.2 | 0.07181 | 0.24785 | 0.9328
-0.19 | 0.09711 | 0.33365 | 1.2442
-0.18 | 0.13169 | 0.45044 | 1.6645
-0.17 | 0.17631 | 0.6057 | 2.2068
-0.16 | 0.23752 | 0.8034 | 2.9059
-0.15 | 0.31851 | 1.0706 | 3.7961
-0.14 | 0.42747 | 1.4214 | 4.9443
-0.13 | 0.57 | 1.8653 | 6.375
-0.12 | 0.7588 | 2.4517 | 8.098
-0.11 | 1.005 | 3.1963 | 10.236
-0.1 | 1.3274 | 4.1209 | 12.755
-0.09 | 1.7471 | 5.3188 | 15.732
-0.08 | 2.2797 | 6.786 | 19.158
-0.07 | 2.9547 | 8.564 | 23.135
-0.06 | 3.7972 | 10.721 | 27.607
-0.05 | 4.8483 | 13.29 | 32.504
-0.04 | 6.113 | 16.333 | 38.068
-0.03 | 7.674 | 19.831 | 44.146
-0.02 | 9.508 | 23.876 | 50.605
-0.01 | 11.697 | 28.462 | 57.73
0 | 14.235 | 33.54 | 65.36
0.01 | 17.084 | 39.157 | 73.21
0.02 | 20.259 | 45.206 | 81.64
0.03 | 23.897 | 51.886 | 90.54
0.04 | 27.754 | 58.88 | 99.68
0.05 | 31.945 | 66.5 | 109.26
0.06 | 36.405 | 74.26 | 119.1
0.07 | 41.104 | 82.82 | 129.41
0.08 | 45.964 | 91.5 | 139.9
0.09 | 50.957 | 100.5 | 150.65
0.1 | 56.075 | 109.9 | 161.46
0.11 | 61.05 | 119.48 | 172.74
0.12 | 66.29 | 129.46 | 184.17
0.13 | 71.37 | 139.62 | 195.73
0.14 | 76.38 | 149.97 | 207.41
0.15 | 81.28 | 160.31 | 218.87
0.16 | 86.13 | 171.25 | 231.01
0.17 | 90.79 | 182.1 | 243.01
0.18 | 95.33 | 193.08 | 254.91
0.19 | 99.52 | 204.15 | 267.09
0.2 | 103.66 | 215.2 | 279.06
0.21 | 107.53 | 226.69 | 291.45
0.22 | 111.17 | 238.05 | 303.69
0.23 | 114.77 | 249.3 | 315.93
0.24 | 118.09 | 260.72 | 327.79
0.25 | 121.35 | 272.13 | 340.18
0.26 | 124.1 | 283.51 | 352.23
0.27 | 126.83 | 294.91 | 364.23
0.28 | 129.41 | 306.22 | 376.25
0.29 | 131.83 | 317.43 | 387.88
0.3 | 134.36 | 328.74 | 399.95
0.31 | 136.35 | 339.84 | 411.65
0.32 | 138.28 | 350.95 | 423.31
0.33 | 140.18 | 361.94 | 434.87
0.34 | 142.14 | 372.55 | 446.08
0.35 | 143.78 | 383.39 | 457.42
0.36 | 145.26 | 393.9 | 468.42
0.37 | 146.68 | 404.38 | 479.52
0.38 | 147.97 | 414.66 | 490.2
0.39 | 149.63 | 424.5 | 500.8
0.4 | 150.63 | 434.29 | 511.19
0.41 | 151.62 | 443.85 | 521.37
0.42 | 152.73 | 453.37 | 531.57
0.43 | 153.66 | 462.46 | 541.23
0.44 | 154.9 | 471.32 | 550.97
0.45 | 155.6 | 479.89 | 560.34
0.46 | 156.35 | 488.31 | 569.58
0.47 | 157.23 | 496.42 | 578.3
0.48 | 158.17 | 504.15 | 587
0.49 | 158.88 | 511.66 | 595.4
0.5 | 159.46 | 518.84 | 603.8

## Tranconductance (mS-mm)
VGS (V) | VDS = 0.100 V | VDS = 0.500 V | VDS = 0.900 V
-0.75 | -0.001637 | -0.00555 | -0.01164
-0.74 | -0.00162 | -0.00435 | -0.01225
-0.73 | -0.0014145 | -0.003865 | -0.01306
-0.72 | -0.001263 | -0.004425 | -0.01238
-0.71 | -0.0012715 | -0.003915 | -0.01163
-0.7 | -0.001277 | -0.00424 | -0.012545
-0.69 | -0.0012865 | -0.00429 | -0.011465
-0.68 | -0.0011815 | -0.00376 | -0.00966
-0.67 | -0.0010435 | -0.003945 | -0.011155
-0.66 | -0.000921 | -0.00341 | -0.01114
-0.65 | -0.000983 | -0.003335 | -0.00908
-0.64 | -0.00102 | -0.0033 | -0.0102
-0.63 | -0.0008705 | -0.00293 | -0.010455
-0.62 | -0.0008195 | -0.003465 | -0.009565
-0.61 | -0.000823 | -0.003015 | -0.01004
-0.6 | -0.0007325 | -0.002615 | -0.00862
-0.59 | -0.0007245 | -0.00292 | -0.00849
-0.58 | -0.0007895 | -0.002745 | -0.007875
-0.57 | -0.00068 | -0.002455 | -0.006985
-0.56 | -0.000625 | -0.002165 | -0.00875
-0.55 | -0.0006215 | -0.00238 | -0.00785
-0.54 | -0.000592 | -0.00232 | -0.006525
-0.53 | -0.000555 | -0.002005 | -0.00663
-0.52 | -0.0004445 | -0.001955 | -0.005795
-0.51 | -0.000357 | -0.001655 | -0.005265
-0.5 | -0.000331 | -0.001355 | -0.004705
-0.49 | -0.0002975 | -0.00116 | -0.00346
-0.48 | -0.0001635 | -0.000745 | -0.00227
-0.47 | -2.05e-05 | -0.000395 | -0.00069
-0.46 | 0.000125 | 0.00025 | 0.001065
-0.45 | 0.000361 | 0.001295 | 0.00327
-0.44 | 0.0007025 | 0.002375 | 0.008395
-0.43 | 0.0011695 | 0.003925 | 0.014515
-0.42 | 0.001725 | 0.00596 | 0.020815
-0.41 | 0.0024805 | 0.00876 | 0.03037
-0.4 | 0.0036345 | 0.01294 | 0.04598
-0.39 | 0.0051365 | 0.01839 | 0.067325
-0.38 | 0.007102 | 0.025795 | 0.093105
-0.37 | 0.0098785 | 0.03579 | 0.13578
-0.36 | 0.0156035 | 0.04989 | 0.190155
-0.35 | 0.0215985 | 0.069915 | 0.2633
-0.34 | 0.02768 | 0.09613 | 0.36795
-0.33 | 0.037425 | 0.140975 | 0.50585
-0.32 | 0.051795 | 0.19252 | 0.7128
-0.31 | 0.0717 | 0.25735 | 0.99355
-0.3 | 0.09857 | 0.3533 | 1.3501
-0.29 | 0.13839 | 0.48415 | 1.8482
-0.28 | 0.189365 | 0.66895 | 2.5565
-0.27 | 0.25355 | 0.91625 | 3.4845
-0.26 | 0.3416 | 1.23705 | 4.75
-0.25 | 0.46955 | 1.7311 | 6.402
-0.24 | 0.6445 | 2.33755 | 8.7265
-0.23 | 0.874 | 3.112 | 11.7305
-0.22 | 1.17625 | 4.1535 | 15.739
-0.21 | 1.7002 | 5.587 | 21.063
-0.2 | 2.2918 | 7.5205 | 27.55
-0.19 | 2.994 | 10.1295 | 36.585
-0.18 | 3.96 | 13.6025 | 48.13
-0.17 | 5.2915 | 17.648 | 62.07
-0.16 | 7.11 | 23.245 | 79.465
-0.15 | 9.4975 | 30.9 | 101.92
-0.14 | 12.5745 | 39.735 | 128.945
-0.13 | 16.5665 | 51.515 | 157.685
-0.12 | 21.75 | 66.55 | 193.05
-0.11 | 28.43 | 83.46 | 232.85
-0.1 | 37.105 | 106.125 | 274.8
-0.09 | 47.615 | 133.255 | 320.15
-0.08 | 60.38 | 162.26 | 370.15
-0.07 | 75.875 | 196.75 | 422.45
-0.06 | 94.68 | 236.3 | 468.45
-0.05 | 115.79 | 280.6 | 523.05
-0.04 | 141.285 | 327.05 | 582.1
-0.03 | 169.75 | 377.15 | 626.85
-0.02 | 201.15 | 431.55 | 679.2
-0.01 | 236.35 | 483.2 | 737.75
0 | 269.35 | 534.75 | 774
0.01 | 301.2 | 583.3 | 814
0.02 | 340.65 | 636.45 | 866.5
0.03 | 374.75 | 683.7 | 902
0.04 | 402.4 | 730.7 | 936
0.05 | 432.55 | 769 | 971
0.06 | 457.95 | 816 | 1007.5
0.07 | 477.95 | 862 | 1040
0.08 | 492.65 | 884 | 1062
0.09 | 505.55 | 920 | 1078
0.1 | 504.65 | 949 | 1104.5
0.11 | 510.75 | 978 | 1135.5
0.12 | 516 | 1007 | 1149.5
0.13 | 504.5 | 1025.5 | 1162
0.14 | 495.5 | 1034.5 | 1157
0.15 | 487.5 | 1064 | 1180
0.16 | 475.5 | 1089.5 | 1207
0.17 | 460 | 1091.5 | 1195
0.18 | 436.5 | 1102.5 | 1204
0.19 | 416.5 | 1106 | 1207.5
0.2 | 400.5 | 1127 | 1218
0.21 | 375.5 | 1142.5 | 1231.5
0.22 | 362 | 1130.5 | 1224
0.23 | 346 | 1133.5 | 1205
0.24 | 329 | 1141.5 | 1212.5
0.25 | 300.5 | 1139.5 | 1222
0.26 | 274 | 1139 | 1202.5
0.27 | 265.5 | 1135.5 | 1201
0.28 | 250 | 1126 | 1182.5
0.29 | 247.5 | 1126 | 1185
0.3 | 226 | 1120.5 | 1188.5
0.31 | 196 | 1110.5 | 1168
0.32 | 191.5 | 1105 | 1161
0.33 | 193 | 1080 | 1138.5
0.34 | 180 | 1072.5 | 1127.5
0.35 | 156 | 1067.5 | 1117
0.36 | 145 | 1049.5 | 1105
0.37 | 135.5 | 1038 | 1089
0.38 | 147.5 | 1006 | 1064
0.39 | 133 | 981.5 | 1049.5
0.4 | 99.5 | 967.5 | 1028.5
0.41 | 105 | 954 | 1019
0.42 | 102 | 930.5 | 993
0.43 | 108.5 | 897.5 | 970
0.44 | 97 | 871.5 | 955.5
0.45 | 72.5 | 849.5 | 930.5
0.46 | 81.5 | 826.5 | 898
0.47 | 91 | 792 | 871
0.48 | 82.5 | 762 | 855
0.49 | 64.5 | 734.5 | 840
0.5 | 58 | 718 | 840