## IDS-VDS Characteristic (mA-mm)
VGS (V) | VDS = 0.100 V | VDS = 0.500 V | VDS = 0.900 V
-0.75 | 0.00028234 | 0.0010907 | 0.0035152
-0.74 | 0.00027289 | 0.0010573 | 0.003417
-0.73 | 0.00025837 | 0.0010228 | 0.0033026
-0.72 | 0.00024568 | 0.0009818 | 0.0032153
-0.71 | 0.00023482 | 0.0009587 | 0.0031281
-0.7 | 0.00022521 | 0.000917 | 0.0030499
-0.69 | 0.0002154 | 0.0008845 | 0.0029278
-0.68 | 0.00020693 | 0.0008483 | 0.0028479
-0.67 | 0.00019858 | 0.0008267 | 0.0027478
-0.66 | 0.00019062 | 0.0007974 | 0.0026584
-0.65 | 0.00017995 | 0.0007684 | 0.0025853
-0.64 | 0.000172 | 0.0007454 | 0.0025147
-0.63 | 0.00016441 | 0.0007164 | 0.0024309
-0.62 | 0.00015831 | 0.0006941 | 0.0023782
-0.61 | 0.00015012 | 0.0006664 | 0.0022935
-0.6 | 0.00014308 | 0.0006416 | 0.0022119
-0.59 | 0.00013704 | 0.0006187 | 0.0021507
-0.58 | 0.00013032 | 0.0005951 | 0.0020842
-0.57 | 0.00012457 | 0.0005717 | 0.0020215
-0.56 | 0.00011951 | 0.0005533 | 0.0019723
-0.55 | 0.00011359 | 0.0005383 | 0.0019023
-0.54 | 0.00010855 | 0.0005247 | 0.0018492
-0.53 | 0.00010449 | 0.0005062 | 0.001791
-0.52 | 0.00010101 | 0.00049539 | 0.0017525
-0.51 | 9.668e-05 | 0.00048086 | 0.0017083
-0.5 | 9.453e-05 | 0.00046725 | 0.0016693
-0.49 | 9.152e-05 | 0.00046084 | 0.0016388
-0.48 | 9.05e-05 | 0.00045222 | 0.0016379
-0.47 | 8.963e-05 | 0.00045063 | 0.0016398
-0.46 | 9.172e-05 | 0.00045753 | 0.0016582
-0.45 | 9.579e-05 | 0.00047104 | 0.0017063
-0.44 | 0.00010274 | 0.00049857 | 0.001795
-0.43 | 0.00011475 | 0.00053542 | 0.0019353
-0.42 | 0.0001314 | 0.0006002 | 0.002147
-0.41 | 0.00015579 | 0.0006891 | 0.0024705
-0.4 | 0.00019078 | 0.0008178 | 0.0029306
-0.39 | 0.00023945 | 0.0009975 | 0.0035916
-0.38 | 0.00030702 | 0.0012501 | 0.0045313
-0.37 | 0.00040226 | 0.0016034 | 0.005887
-0.36 | 0.00053297 | 0.0020936 | 0.007694
-0.35 | 0.0007578 | 0.0027819 | 0.010258
-0.34 | 0.001019 | 0.0037158 | 0.013853
-0.33 | 0.0013778 | 0.0050221 | 0.018874
-0.32 | 0.0018668 | 0.006921 | 0.025764
-0.31 | 0.0025399 | 0.00941 | 0.035353
-0.3 | 0.0034693 | 0.012838 | 0.048524
-0.29 | 0.0047355 | 0.017528 | 0.06655
-0.28 | 0.006703 | 0.02394 | 0.09123
-0.27 | 0.00914 | 0.032784 | 0.12486
-0.26 | 0.012447 | 0.044676 | 0.17075
-0.25 | 0.016911 | 0.06173 | 0.23313
-0.24 | 0.022979 | 0.0835 | 0.31522
-0.23 | 0.031169 | 0.113 | 0.42834
-0.22 | 0.042396 | 0.15307 | 0.5764
-0.21 | 0.05756 | 0.2074 | 0.7788
-0.2 | 0.07802 | 0.27903 | 1.045
-0.19 | 0.10525 | 0.37523 | 1.3976
-0.18 | 0.14235 | 0.50326 | 1.8643
-0.17 | 0.19166 | 0.6762 | 2.4493
-0.16 | 0.25604 | 0.8921 | 3.2188
-0.15 | 0.34356 | 1.1864 | 4.1943
-0.14 | 0.4601 | 1.5661 | 5.4241
-0.13 | 0.6182 | 2.0634 | 6.96
-0.12 | 0.8208 | 2.6943 | 8.833
-0.11 | 1.0843 | 3.4815 | 11.075
-0.1 | 1.432 | 4.5042 | 13.718
-0.09 | 1.8766 | 5.768 | 16.818
-0.08 | 2.4482 | 7.327 | 20.406
-0.07 | 3.1603 | 9.218 | 24.509
-0.06 | 4.0499 | 11.48 | 29.124
-0.05 | 5.1521 | 14.192 | 34.312
-0.04 | 6.472 | 17.36 | 39.872
-0.03 | 8.096 | 21.001 | 46.102
-0.02 | 10.008 | 25.149 | 52.784
-0.01 | 12.255 | 29.782 | 60.03
0 | 14.833 | 35.082 | 67.71
0.01 | 17.791 | 40.787 | 75.84
0.02 | 21.037 | 46.966 | 84.13
0.03 | 24.697 | 53.775 | 93.24
0.04 | 28.605 | 60.79 | 102.48
0.05 | 32.844 | 68.43 | 112.12
0.06 | 37.332 | 76.44 | 122.12
0.07 | 42.055 | 84.95 | 132.34
0.08 | 46.951 | 93.76 | 142.96
0.09 | 51.912 | 102.83 | 153.72
0.1 | 56.94 | 112.2 | 164.73
0.11 | 62.11 | 121.88 | 175.83
0.12 | 67.25 | 131.94 | 187.29
0.13 | 72.33 | 142.06 | 198.87
0.14 | 77.32 | 152.44 | 210.49
0.15 | 82.14 | 162.85 | 222.26
0.16 | 86.95 | 173.73 | 234.13
0.17 | 91.6 | 184.55 | 246.14
0.18 | 95.99 | 195.55 | 258.24
0.19 | 100.17 | 206.79 | 270.27
0.2 | 104.22 | 217.75 | 282.47
0.21 | 108.13 | 229.2 | 294.59
0.22 | 111.78 | 240.52 | 306.9
0.23 | 115.23 | 251.84 | 318.99
0.24 | 118.5 | 263.23 | 331.06
0.25 | 121.5 | 274.63 | 343.25
0.26 | 124.54 | 285.95 | 355.22
0.27 | 127.13 | 297.33 | 367.23
0.28 | 129.71 | 308.65 | 379.14
0.29 | 132.16 | 319.78 | 390.97
0.3 | 134.42 | 331.06 | 402.79
0.31 | 136.57 | 342.22 | 414.52
0.32 | 138.52 | 353.18 | 426.12
0.33 | 140.29 | 364.18 | 437.61
0.34 | 142.12 | 374.79 | 448.97
0.35 | 143.87 | 385.51 | 459.98
0.36 | 145.26 | 396.01 | 471.07
0.37 | 146.67 | 406.35 | 482.07
0.38 | 148.03 | 416.54 | 492.77
0.39 | 149.21 | 426.39 | 503.27
0.4 | 150.64 | 436.13 | 513.54
0.41 | 151.6 | 445.63 | 523.78
0.42 | 152.56 | 455.01 | 533.83
0.43 | 153.59 | 463.99 | 543.62
0.44 | 154.44 | 472.87 | 553.11
0.45 | 155.48 | 481.36 | 562.46
0.46 | 156.19 | 489.74 | 571.6
0.47 | 156.97 | 497.7 | 580.2
0.48 | 157.75 | 505.34 | 589
0.49 | 158.59 | 512.81 | 597.4
0.5 | 159.12 | 519.95 | 605.8

## Tranconductance (mS-mm)
VGS (V) | VDS = 0.100 V | VDS = 0.500 V | VDS = 0.900 V
-0.75 | -0.000945 | -0.00334 | -0.00982
-0.74 | -0.0011985 | -0.003395 | -0.01063
-0.73 | -0.0013605 | -0.003775 | -0.010085
-0.72 | -0.0011775 | -0.003205 | -0.008725
-0.71 | -0.0010235 | -0.00324 | -0.00827
-0.7 | -0.000971 | -0.00371 | -0.010015
-0.69 | -0.000914 | -0.003435 | -0.0101
-0.68 | -0.000841 | -0.00289 | -0.009
-0.67 | -0.0008155 | -0.002545 | -0.009475
-0.66 | -0.0009315 | -0.002915 | -0.008125
-0.65 | -0.000931 | -0.0026 | -0.007185
-0.64 | -0.000777 | -0.0026 | -0.00772
-0.63 | -0.0006845 | -0.002565 | -0.006825
-0.62 | -0.0007145 | -0.0025 | -0.00687
-0.61 | -0.0007615 | -0.002625 | -0.008315
-0.6 | -0.000654 | -0.002385 | -0.00714
-0.59 | -0.000638 | -0.002325 | -0.006385
-0.58 | -0.0006235 | -0.00235 | -0.00646
-0.57 | -0.0005405 | -0.00209 | -0.005595
-0.56 | -0.000549 | -0.00167 | -0.00596
-0.55 | -0.000548 | -0.00143 | -0.006155
-0.54 | -0.000455 | -0.001605 | -0.005565
-0.53 | -0.000377 | -0.0014655 | -0.004835
-0.52 | -0.0003905 | -0.001267 | -0.004135
-0.51 | -0.000324 | -0.001407 | -0.00416
-0.5 | -0.000258 | -0.001001 | -0.003475
-0.49 | -0.0002015 | -0.0007515 | -0.00157
-0.48 | -9.45e-05 | -0.0005105 | 5e-05
-0.47 | 6.1e-05 | 0.0002655 | 0.001015
-0.46 | 0.000308 | 0.0010205 | 0.003325
-0.45 | 0.000551 | 0.002052 | 0.00684
-0.44 | 0.000948 | 0.003219 | 0.01145
-0.43 | 0.001433 | 0.0050815 | 0.0176
-0.42 | 0.002052 | 0.007684 | 0.02676
-0.41 | 0.002969 | 0.01088 | 0.03918
-0.4 | 0.004183 | 0.01542 | 0.056055
-0.39 | 0.005812 | 0.021615 | 0.080035
-0.38 | 0.0081405 | 0.030295 | 0.11477
-0.37 | 0.0112975 | 0.042175 | 0.158135
-0.36 | 0.017777 | 0.058925 | 0.21855
-0.35 | 0.0243015 | 0.08111 | 0.30795
-0.34 | 0.031 | 0.11201 | 0.4308
-0.33 | 0.04239 | 0.16026 | 0.59555
-0.32 | 0.058105 | 0.219395 | 0.82395
-0.31 | 0.080125 | 0.29585 | 1.138
-0.3 | 0.10978 | 0.4059 | 1.55985
-0.29 | 0.161685 | 0.5551 | 2.1353
-0.28 | 0.220225 | 0.7628 | 2.9155
-0.27 | 0.2872 | 1.0368 | 3.976
-0.26 | 0.38855 | 1.4473 | 5.4135
-0.25 | 0.5266 | 1.9412 | 7.2235
-0.24 | 0.7129 | 2.5635 | 9.7605
-0.23 | 0.97085 | 3.4785 | 13.059
-0.22 | 1.31955 | 4.72 | 17.523
-0.21 | 1.7812 | 6.298 | 23.43
-0.2 | 2.3845 | 8.3915 | 30.94
-0.19 | 3.2165 | 11.2115 | 40.965
-0.18 | 4.3205 | 15.0485 | 52.585
-0.17 | 5.6845 | 19.442 | 67.725
-0.16 | 7.595 | 25.51 | 87.25
-0.15 | 10.203 | 33.7 | 110.265
-0.14 | 13.732 | 43.85 | 138.285
-0.13 | 18.035 | 56.41 | 170.445
-0.12 | 23.305 | 70.905 | 205.75
-0.11 | 30.56 | 90.495 | 244.25
-0.1 | 39.615 | 114.325 | 287.15
-0.09 | 50.81 | 141.14 | 334.4
-0.08 | 64.185 | 172.5 | 384.55
-0.07 | 80.085 | 207.65 | 435.9
-0.06 | 99.59 | 248.7 | 490.15
-0.05 | 121.105 | 294 | 537.4
-0.04 | 147.195 | 340.45 | 589.5
-0.03 | 176.8 | 389.45 | 645.6
-0.02 | 207.95 | 439.05 | 696.4
-0.01 | 241.25 | 496.65 | 746.3
0 | 276.8 | 550.25 | 790.5
0.01 | 310.2 | 594.2 | 821
0.02 | 345.3 | 649.4 | 870
0.03 | 378.4 | 691.2 | 917.5
0.04 | 407.35 | 732.75 | 944
0.05 | 436.35 | 782.5 | 982
0.06 | 460.55 | 826 | 1011
0.07 | 480.95 | 866 | 1042
0.08 | 492.85 | 894 | 1069
0.09 | 499.45 | 922 | 1088.5
0.1 | 509.9 | 952.5 | 1105.5
0.11 | 515.5 | 987 | 1128
0.12 | 511 | 1009 | 1152
0.13 | 503.5 | 1025 | 1160
0.14 | 490.5 | 1039.5 | 1169.5
0.15 | 481.5 | 1064.5 | 1182
0.16 | 473 | 1085 | 1194
0.17 | 452 | 1091 | 1205.5
0.18 | 428.5 | 1112 | 1206.5
0.19 | 411.5 | 1110 | 1211.5
0.2 | 398 | 1120.5 | 1216
0.21 | 378 | 1138.5 | 1221.5
0.22 | 355 | 1132 | 1220
0.23 | 336 | 1135.5 | 1208
0.24 | 313.5 | 1139.5 | 1213
0.25 | 302 | 1136 | 1208
0.26 | 281.5 | 1135 | 1199
0.27 | 258.5 | 1135 | 1196
0.28 | 251.5 | 1122.5 | 1187
0.29 | 235.5 | 1120.5 | 1182.5
0.3 | 220.5 | 1122 | 1177.5
0.31 | 205 | 1106 | 1166.5
0.32 | 186 | 1098 | 1154.5
0.33 | 180 | 1080.5 | 1142.5
0.34 | 179 | 1066.5 | 1118.5
0.35 | 157 | 1061 | 1105
0.36 | 140 | 1042 | 1104.5
0.37 | 138.5 | 1026.5 | 1085
0.38 | 127 | 1002 | 1060
0.39 | 130.5 | 979.5 | 1038.5
0.4 | 119.5 | 962 | 1025.5
0.41 | 96 | 944 | 1014.5
0.42 | 99.5 | 918 | 992
0.43 | 94 | 893 | 964
0.44 | 94.5 | 868.5 | 942
0.45 | 87.5 | 843.5 | 924.5
0.46 | 74.5 | 817 | 887
0.47 | 78 | 780 | 870
0.48 | 81 | 755.5 | 860
0.49 | 68.5 | 730.5 | 840
0.5 | 53 | 714 | 840