## IDS-VDS Characteristic (mA-mm)
VGS (V) | VDS = 0.100 V | VDS = 0.500 V | VDS = 0.900 V
-0.75 | 0.00032918 | 0.0013302 | 0.0042844
-0.74 | 0.00031436 | 0.0012834 | 0.0041652
-0.73 | 0.00030029 | 0.0012373 | 0.0040438
-0.72 | 0.00028628 | 0.0011959 | 0.00392
-0.71 | 0.00027605 | 0.0011468 | 0.0037861
-0.7 | 0.00026174 | 0.0011025 | 0.0036844
-0.69 | 0.00024878 | 0.0010614 | 0.0035781
-0.68 | 0.00023684 | 0.0010306 | 0.0034682
-0.67 | 0.00022661 | 0.0009934 | 0.0033434
-0.66 | 0.00021792 | 0.0009608 | 0.0032304
-0.65 | 0.00020561 | 0.0009235 | 0.0031521
-0.64 | 0.00019808 | 0.0008861 | 0.0030557
-0.63 | 0.00018822 | 0.0008567 | 0.002956
-0.62 | 0.00017951 | 0.0008255 | 0.0028352
-0.61 | 0.00017098 | 0.0008007 | 0.0027626
-0.6 | 0.00016517 | 0.0007696 | 0.0026659
-0.59 | 0.00015578 | 0.0007441 | 0.0025969
-0.58 | 0.00014874 | 0.0007196 | 0.0025177
-0.57 | 0.00014361 | 0.0006859 | 0.0024399
-0.56 | 0.00013499 | 0.0006624 | 0.0023574
-0.55 | 0.00012929 | 0.000641 | 0.002288
-0.54 | 0.00012363 | 0.0006172 | 0.002221
-0.53 | 0.0001179 | 0.0005971 | 0.0021663
-0.52 | 0.00011415 | 0.0005774 | 0.002093
-0.51 | 0.00010965 | 0.0005602 | 0.0020409
-0.5 | 0.00010555 | 0.0005451 | 0.001986
-0.49 | 0.00010191 | 0.0005317 | 0.0019596
-0.48 | 0.00010006 | 0.0005223 | 0.0019301
-0.47 | 0.00010009 | 0.0005182 | 0.0019195
-0.46 | 0.00010045 | 0.0005197 | 0.0019216
-0.45 | 0.00010308 | 0.0005294 | 0.0019558
-0.44 | 0.00010883 | 0.000546 | 0.0020297
-0.43 | 0.00011837 | 0.0005785 | 0.0021511
-0.42 | 0.00013379 | 0.0006339 | 0.0023317
-0.41 | 0.00015548 | 0.0007107 | 0.0026129
-0.4 | 0.00018685 | 0.0008263 | 0.003017
-0.39 | 0.00023128 | 0.0009869 | 0.0036025
-0.38 | 0.00029356 | 0.0012184 | 0.0044664
-0.37 | 0.00038069 | 0.0015372 | 0.005662
-0.36 | 0.00050154 | 0.0019785 | 0.00739
-0.35 | 0.0007113 | 0.0025914 | 0.009757
-0.34 | 0.0009541 | 0.0034583 | 0.013078
-0.33 | 0.001286 | 0.0046604 | 0.017706
-0.32 | 0.0017455 | 0.006466 | 0.024062
-0.31 | 0.0023698 | 0.00875 | 0.032921
-0.3 | 0.0032382 | 0.011909 | 0.045053
-0.29 | 0.0044258 | 0.016257 | 0.06212
-0.28 | 0.006286 | 0.022116 | 0.08505
-0.27 | 0.008575 | 0.030417 | 0.11632
-0.26 | 0.011693 | 0.041528 | 0.15916
-0.25 | 0.015881 | 0.05674 | 0.21596
-0.24 | 0.021599 | 0.07786 | 0.29475
-0.23 | 0.029355 | 0.10562 | 0.40028
-0.22 | 0.040017 | 0.14284 | 0.5393
-0.21 | 0.054205 | 0.19334 | 0.7293
-0.2 | 0.07526 | 0.25998 | 0.9807
-0.19 | 0.10115 | 0.35079 | 1.3142
-0.18 | 0.1369 | 0.4718 | 1.7501
-0.17 | 0.18402 | 0.6289 | 2.3126
-0.16 | 0.24743 | 0.8383 | 3.0398
-0.15 | 0.33038 | 1.1136 | 3.9758
-0.14 | 0.44301 | 1.4813 | 5.1361
-0.13 | 0.5901 | 1.9333 | 6.611
-0.12 | 0.7864 | 2.5397 | 8.394
-0.11 | 1.0397 | 3.3078 | 10.567
-0.1 | 1.3699 | 4.2696 | 13.083
-0.09 | 1.8014 | 5.4981 | 16.188
-0.08 | 2.3376 | 6.972 | 19.68
-0.07 | 3.0345 | 8.829 | 23.7
-0.06 | 3.8962 | 11.025 | 28.241
-0.05 | 4.9657 | 13.66 | 33.195
-0.04 | 6.271 | 16.721 | 38.83
-0.03 | 7.82 | 20.314 | 44.928
-0.02 | 9.713 | 24.374 | 51.485
-0.01 | 11.913 | 29.005 | 58.68
0 | 14.484 | 34.248 | 66.43
0.01 | 17.338 | 39.786 | 74.21
0.02 | 20.574 | 45.954 | 82.72
0.03 | 24.208 | 52.643 | 91.68
0.04 | 28.09 | 59.68 | 100.86
0.05 | 32.313 | 67.26 | 110.52
0.06 | 36.726 | 75.2 | 120.31
0.07 | 41.471 | 83.7 | 130.76
0.08 | 46.308 | 92.4 | 141.12
0.09 | 51.3 | 101.52 | 151.96
0.1 | 56.413 | 110.84 | 162.77
0.11 | 61.41 | 120.6 | 174.05
0.12 | 66.61 | 130.46 | 185.57
0.13 | 71.69 | 140.69 | 197.07
0.14 | 76.64 | 151.06 | 208.75
0.15 | 81.55 | 161.54 | 220.32
0.16 | 86.41 | 172.45 | 232.46
0.17 | 91.06 | 183.06 | 244.36
0.18 | 95.49 | 194.12 | 256.38
0.19 | 99.75 | 205.22 | 268.56
0.2 | 103.75 | 216.42 | 280.54
0.21 | 107.61 | 227.85 | 292.93
0.22 | 111.48 | 239.03 | 305.11
0.23 | 114.93 | 250.45 | 317.23
0.24 | 118.27 | 261.85 | 329.26
0.25 | 121.34 | 273.34 | 341.59
0.26 | 124.1 | 284.57 | 353.64
0.27 | 127.01 | 296.04 | 365.6
0.28 | 129.5 | 307.34 | 377.63
0.29 | 131.98 | 318.56 | 389.35
0.3 | 134.36 | 329.98 | 401.36
0.31 | 136.35 | 340.91 | 413.06
0.32 | 138.36 | 352 | 424.64
0.33 | 140.24 | 363 | 436.28
0.34 | 141.98 | 373.76 | 447.45
0.35 | 143.75 | 384.44 | 458.77
0.36 | 145.34 | 394.93 | 469.84
0.37 | 146.61 | 405.39 | 480.85
0.38 | 148.05 | 415.56 | 491.54
0.39 | 149.46 | 425.54 | 502.14
0.4 | 150.49 | 435.2 | 512.48
0.41 | 151.72 | 444.87 | 522.75
0.42 | 152.66 | 454.27 | 532.88
0.43 | 153.68 | 463.39 | 542.55
0.44 | 154.8 | 472.19 | 552.22
0.45 | 155.4 | 480.7 | 561.59
0.46 | 156.35 | 489.24 | 570.7
0.47 | 157.13 | 497.2 | 579.8
0.48 | 157.91 | 504.95 | 588.4
0.49 | 158.69 | 512.42 | 597
0.5 | 159.39 | 519.59 | 604.7

## Tranconductance (mS-mm)
VGS (V) | VDS = 0.100 V | VDS = 0.500 V | VDS = 0.900 V
-0.75 | -0.001482 | -0.00468 | -0.01192
-0.74 | -0.0014445 | -0.004645 | -0.01203
-0.73 | -0.001404 | -0.004375 | -0.01226
-0.72 | -0.001212 | -0.004525 | -0.012885
-0.71 | -0.001227 | -0.00467 | -0.01178
-0.7 | -0.0013635 | -0.00427 | -0.0104
-0.69 | -0.001245 | -0.003595 | -0.01081
-0.68 | -0.0011085 | -0.0034 | -0.011735
-0.67 | -0.000946 | -0.00349 | -0.01189
-0.66 | -0.00105 | -0.003495 | -0.009565
-0.65 | -0.000992 | -0.003735 | -0.008735
-0.64 | -0.0008695 | -0.00334 | -0.009805
-0.63 | -0.0009285 | -0.00303 | -0.011025
-0.62 | -0.000862 | -0.0028 | -0.00967
-0.61 | -0.000717 | -0.002795 | -0.008465
-0.6 | -0.00076 | -0.00283 | -0.008285
-0.59 | -0.0008215 | -0.0025 | -0.00741
-0.58 | -0.0006085 | -0.00291 | -0.00785
-0.57 | -0.0006875 | -0.00286 | -0.008015
-0.56 | -0.000716 | -0.002245 | -0.007595
-0.55 | -0.000568 | -0.00226 | -0.00682
-0.54 | -0.0005695 | -0.002195 | -0.006085
-0.53 | -0.000474 | -0.00199 | -0.0064
-0.52 | -0.0004125 | -0.001845 | -0.00627
-0.51 | -0.00043 | -0.001615 | -0.00535
-0.5 | -0.000387 | -0.001425 | -0.004065
-0.49 | -0.0002745 | -0.00114 | -0.002795
-0.48 | -9.1e-05 | -0.000675 | -0.002005
-0.47 | 1.95e-05 | -0.00013 | -0.000425
-0.46 | 0.0001495 | 0.00056 | 0.001815
-0.45 | 0.000419 | 0.001315 | 0.005405
-0.44 | 0.0007645 | 0.002455 | 0.009765
-0.43 | 0.001248 | 0.004395 | 0.0151
-0.42 | 0.0018555 | 0.00661 | 0.02309
-0.41 | 0.002653 | 0.00962 | 0.034265
-0.4 | 0.00379 | 0.01381 | 0.04948
-0.39 | 0.0053355 | 0.019605 | 0.07247
-0.38 | 0.0074705 | 0.027515 | 0.102975
-0.37 | 0.010399 | 0.038005 | 0.14618
-0.36 | 0.0165305 | 0.05271 | 0.20475
-0.35 | 0.022628 | 0.07399 | 0.2844
-0.34 | 0.028735 | 0.10345 | 0.39745
-0.33 | 0.03957 | 0.150385 | 0.5492
-0.32 | 0.05419 | 0.20448 | 0.76075
-0.31 | 0.074635 | 0.27215 | 1.04955
-0.3 | 0.1028 | 0.37535 | 1.45995
-0.29 | 0.15239 | 0.51035 | 1.99985
-0.28 | 0.20746 | 0.708 | 2.71
-0.27 | 0.27035 | 0.9706 | 3.7055
-0.26 | 0.3653 | 1.31615 | 4.982
-0.25 | 0.4953 | 1.8166 | 6.7795
-0.24 | 0.6737 | 2.444 | 9.216
-0.23 | 0.9209 | 3.249 | 12.2275
-0.22 | 1.2425 | 4.386 | 16.451
-0.21 | 1.76215 | 5.857 | 22.07
-0.2 | 2.34725 | 7.8725 | 29.245
-0.19 | 3.082 | 10.591 | 38.47
-0.18 | 4.1435 | 13.9055 | 49.92
-0.17 | 5.5265 | 18.325 | 64.485
-0.16 | 7.318 | 24.235 | 83.16
-0.15 | 9.779 | 32.15 | 104.815
-0.14 | 12.986 | 40.985 | 131.76
-0.13 | 17.1695 | 52.92 | 162.895
-0.12 | 22.48 | 68.725 | 197.8
-0.11 | 29.175 | 86.495 | 234.45
-0.1 | 38.085 | 109.515 | 281.05
-0.09 | 48.385 | 135.12 | 329.85
-0.08 | 61.655 | 166.545 | 375.6
-0.07 | 77.93 | 202.65 | 428.05
-0.06 | 96.56 | 241.55 | 474.75
-0.05 | 118.74 | 284.8 | 529.45
-0.04 | 142.715 | 332.7 | 586.65
-0.03 | 172.1 | 382.65 | 632.75
-0.02 | 204.65 | 434.55 | 687.6
-0.01 | 238.55 | 493.7 | 747.25
0 | 271.25 | 539.05 | 776.5
0.01 | 304.5 | 585.3 | 814.5
0.02 | 343.5 | 642.85 | 873.5
0.03 | 375.8 | 686.3 | 907
0.04 | 405.25 | 730.85 | 942
0.05 | 431.8 | 776 | 972.5
0.06 | 457.9 | 822 | 1012
0.07 | 479.1 | 860 | 1040.5
0.08 | 491.45 | 891 | 1060
0.09 | 505.25 | 922 | 1082.5
0.1 | 505.5 | 954 | 1104.5
0.11 | 509.85 | 981 | 1140
0.12 | 514 | 1004.5 | 1151
0.13 | 501.5 | 1030 | 1159
0.14 | 493 | 1042.5 | 1162.5
0.15 | 488.5 | 1069.5 | 1185.5
0.16 | 475.5 | 1076 | 1202
0.17 | 454 | 1083.5 | 1196
0.18 | 434.5 | 1108 | 1210
0.19 | 413 | 1115 | 1208
0.2 | 393 | 1131.5 | 1218.5
0.21 | 386.5 | 1130.5 | 1228.5
0.22 | 366 | 1130 | 1215
0.23 | 339.5 | 1141 | 1207.5
0.24 | 320.5 | 1144.5 | 1218
0.25 | 291.5 | 1136 | 1219
0.26 | 283.5 | 1135 | 1200.5
0.27 | 270 | 1138.5 | 1199.5
0.28 | 248.5 | 1126 | 1187.5
0.29 | 243 | 1132 | 1186.5
0.3 | 218.5 | 1117.5 | 1185.5
0.31 | 200 | 1101 | 1164
0.32 | 194.5 | 1104.5 | 1161
0.33 | 181 | 1088 | 1140.5
0.34 | 175.5 | 1072 | 1124.5
0.35 | 168 | 1058.5 | 1119.5
0.36 | 143 | 1047.5 | 1104
0.37 | 135.5 | 1031.5 | 1085
0.38 | 142.5 | 1007.5 | 1064.5
0.39 | 122 | 982 | 1047
0.4 | 113 | 966.5 | 1030.5
0.41 | 108.5 | 953.5 | 1020
0.42 | 98 | 926 | 990
0.43 | 107 | 896 | 967
0.44 | 86 | 865.5 | 952
0.45 | 77.5 | 852.5 | 924
0.46 | 86.5 | 825 | 910.5
0.47 | 78 | 785.5 | 885
0.48 | 78 | 761 | 860
0.49 | 74 | 732 | 815
0.5 | 70 | 717 | 770