## IDS-VDS Characteristic (mA-mm)
VGS (V) | VDS = 0.100 V | VDS = 0.500 V | VDS = 0.900 V
-0.75 | 0.00022881 | 0.0009629 | 0.0031226
-0.74 | 0.00021784 | 0.0009234 | 0.0030307
-0.73 | 0.00020718 | 0.0008877 | 0.0029411
-0.72 | 0.0001983 | 0.0008556 | 0.0028482
-0.71 | 0.00018958 | 0.0008215 | 0.0027636
-0.7 | 0.00018135 | 0.0007961 | 0.0026549
-0.69 | 0.00017488 | 0.0007635 | 0.0025656
-0.68 | 0.00016719 | 0.0007415 | 0.0024908
-0.67 | 0.00015844 | 0.0007107 | 0.0024273
-0.66 | 0.00015195 | 0.000682 | 0.0023356
-0.65 | 0.00014483 | 0.0006633 | 0.0022702
-0.64 | 0.00013809 | 0.0006367 | 0.0022032
-0.63 | 0.00013187 | 0.0006151 | 0.0021473
-0.62 | 0.0001256 | 0.0005936 | 0.0020749
-0.61 | 0.00012098 | 0.0005698 | 0.0020021
-0.6 | 0.00011547 | 0.0005508 | 0.0019361
-0.59 | 0.00010999 | 0.0005317 | 0.001873
-0.58 | 0.00010546 | 0.0005136 | 0.0018179
-0.57 | 0.00010056 | 0.00049413 | 0.0017614
-0.56 | 9.608e-05 | 0.00047424 | 0.0016988
-0.55 | 9.177e-05 | 0.0004572 | 0.0016419
-0.54 | 8.863e-05 | 0.00044126 | 0.0015995
-0.53 | 8.487e-05 | 0.00042388 | 0.0015509
-0.52 | 8.174e-05 | 0.00041162 | 0.0015101
-0.51 | 7.933e-05 | 0.0004009 | 0.0014713
-0.5 | 7.704e-05 | 0.00039131 | 0.0014461
-0.49 | 7.517e-05 | 0.00038626 | 0.0014242
-0.48 | 7.443e-05 | 0.0003819 | 0.0014135
-0.47 | 7.547e-05 | 0.00038115 | 0.0014132
-0.46 | 7.703e-05 | 0.00038868 | 0.0014366
-0.45 | 8.083e-05 | 0.00040199 | 0.0014774
-0.44 | 8.776e-05 | 0.00042243 | 0.0015547
-0.43 | 9.838e-05 | 0.00045948 | 0.0016813
-0.42 | 0.00011357 | 0.00051374 | 0.0018698
-0.41 | 0.00013609 | 0.0006027 | 0.0021546
-0.4 | 0.00016792 | 0.0007165 | 0.0025555
-0.39 | 0.00021242 | 0.0008771 | 0.0031359
-0.38 | 0.00027465 | 0.0011059 | 0.0039636
-0.37 | 0.00036104 | 0.0014214 | 0.0051329
-0.36 | 0.00047856 | 0.0018628 | 0.00685
-0.35 | 0.0006833 | 0.00247 | 0.009173
-0.34 | 0.0009259 | 0.0033189 | 0.01241
-0.33 | 0.0012512 | 0.004484 | 0.016865
-0.32 | 0.0017034 | 0.006211 | 0.022989
-0.31 | 0.0023169 | 0.008439 | 0.031677
-0.3 | 0.0031711 | 0.011562 | 0.043621
-0.29 | 0.0043317 | 0.015817 | 0.06
-0.28 | 0.006157 | 0.021517 | 0.08262
-0.27 | 0.008411 | 0.029645 | 0.11338
-0.26 | 0.01144 | 0.040469 | 0.15508
-0.25 | 0.015578 | 0.055466 | 0.21177
-0.24 | 0.021129 | 0.07613 | 0.28725
-0.23 | 0.028906 | 0.10358 | 0.39206
-0.22 | 0.039229 | 0.13961 | 0.53166
-0.21 | 0.053251 | 0.18953 | 0.7163
-0.2 | 0.07377 | 0.25489 | 0.9709
-0.19 | 0.09985 | 0.34414 | 1.2905
-0.18 | 0.1348 | 0.46368 | 1.7293
-0.17 | 0.18162 | 0.6201 | 2.2851
-0.16 | 0.24331 | 0.825 | 3.0111
-0.15 | 0.32627 | 1.097 | 3.933
-0.14 | 0.43752 | 1.4558 | 5.1092
-0.13 | 0.5828 | 1.9107 | 6.579
-0.12 | 0.7734 | 2.51 | 8.374
-0.11 | 1.0262 | 3.2605 | 10.488
-0.1 | 1.3496 | 4.2238 | 13.078
-0.09 | 1.7783 | 5.4236 | 16.159
-0.08 | 2.3173 | 6.908 | 19.605
-0.07 | 3.0012 | 8.71 | 23.648
-0.06 | 3.8559 | 10.902 | 28.152
-0.05 | 4.9151 | 13.569 | 33.262
-0.04 | 6.192 | 16.577 | 38.83
-0.03 | 7.749 | 20.161 | 44.903
-0.02 | 9.617 | 24.219 | 51.522
-0.01 | 11.803 | 28.798 | 58.76
0 | 14.36 | 33.944 | 66.36
0.01 | 17.235 | 39.661 | 74.46
0.02 | 20.436 | 45.785 | 82.83
0.03 | 24.071 | 52.482 | 91.88
0.04 | 27.938 | 59.53 | 101.02
0.05 | 32.172 | 67.1 | 110.61
0.06 | 36.609 | 75.18 | 120.64
0.07 | 41.333 | 83.54 | 130.96
0.08 | 46.217 | 92.32 | 141.5
0.09 | 51.202 | 101.5 | 152.12
0.1 | 56.293 | 110.88 | 163.17
0.11 | 61.27 | 120.6 | 174.44
0.12 | 66.54 | 130.53 | 185.93
0.13 | 71.61 | 140.72 | 197.65
0.14 | 76.64 | 151.12 | 209.09
0.15 | 81.6 | 161.68 | 221.03
0.16 | 86.41 | 172.61 | 233.03
0.17 | 91.03 | 183.34 | 245.01
0.18 | 95.49 | 194.4 | 256.95
0.19 | 99.77 | 205.53 | 269.09
0.2 | 103.9 | 216.77 | 281.26
0.21 | 107.81 | 228.09 | 293.55
0.22 | 111.5 | 239.49 | 305.75
0.23 | 115.01 | 250.89 | 317.81
0.24 | 118.19 | 262.29 | 330.06
0.25 | 121.47 | 273.85 | 342.42
0.26 | 124.3 | 285.05 | 354.46
0.27 | 127.07 | 296.57 | 366.61
0.28 | 129.69 | 307.95 | 378.33
0.29 | 132.08 | 319.2 | 390.42
0.3 | 134.41 | 330.6 | 402.26
0.31 | 136.51 | 341.59 | 414.01
0.32 | 138.5 | 352.73 | 425.59
0.33 | 140.39 | 363.68 | 437.08
0.34 | 142.32 | 374.54 | 448.54
0.35 | 143.82 | 385.12 | 459.76
0.36 | 145.34 | 395.65 | 470.83
0.37 | 146.82 | 406.1 | 481.72
0.38 | 148.05 | 416.3 | 492.51
0.39 | 149.63 | 426.36 | 503.1
0.4 | 150.65 | 435.95 | 513.46
0.41 | 151.73 | 445.63 | 523.84
0.42 | 152.84 | 455.09 | 533.75
0.43 | 153.78 | 464.19 | 543.62
0.44 | 154.84 | 473.16 | 553.27
0.45 | 155.64 | 481.62 | 562.59
0.46 | 156.45 | 490.13 | 571.7
0.47 | 157.29 | 498.11 | 580.8
0.48 | 158.21 | 505.91 | 589.3
0.49 | 158.79 | 513.37 | 597.8
0.5 | 159.47 | 520.55 | 605.8

## Tranconductance (mS-mm)
VGS (V) | VDS = 0.100 V | VDS = 0.500 V | VDS = 0.900 V
-0.75 | -0.001097 | -0.00395 | -0.00919
-0.74 | -0.0010815 | -0.00376 | -0.009075
-0.73 | -0.000977 | -0.00339 | -0.009125
-0.72 | -0.00088 | -0.00331 | -0.008875
-0.71 | -0.0008475 | -0.002975 | -0.009665
-0.7 | -0.000735 | -0.0029 | -0.0099
-0.69 | -0.000708 | -0.00273 | -0.008205
-0.68 | -0.000822 | -0.00264 | -0.006915
-0.67 | -0.000762 | -0.002975 | -0.00776
-0.66 | -0.0006805 | -0.00237 | -0.007855
-0.65 | -0.000693 | -0.002265 | -0.00662
-0.64 | -0.000648 | -0.00241 | -0.006145
-0.63 | -0.0006245 | -0.002155 | -0.006415
-0.62 | -0.0005445 | -0.002265 | -0.00726
-0.61 | -0.0005065 | -0.00214 | -0.00694
-0.6 | -0.0005495 | -0.001905 | -0.006455
-0.59 | -0.0005005 | -0.00186 | -0.00591
-0.58 | -0.0004715 | -0.0018785 | -0.00558
-0.57 | -0.000469 | -0.001968 | -0.005955
-0.56 | -0.0004395 | -0.0018465 | -0.005975
-0.55 | -0.0003725 | -0.001649 | -0.004965
-0.54 | -0.000345 | -0.001666 | -0.00455
-0.53 | -0.0003445 | -0.001482 | -0.00447
-0.52 | -0.000277 | -0.001149 | -0.00398
-0.51 | -0.000235 | -0.0010155 | -0.0032
-0.5 | -0.000208 | -0.000732 | -0.002355
-0.49 | -0.0001305 | -0.0004705 | -0.00163
-0.48 | 1.5e-05 | -0.0002555 | -0.00055
-0.47 | 0.00013 | 0.000339 | 0.001155
-0.46 | 0.000268 | 0.001042 | 0.00321
-0.45 | 0.0005365 | 0.0016875 | 0.005905
-0.44 | 0.0008775 | 0.0028745 | 0.010195
-0.43 | 0.0012905 | 0.0045655 | 0.015755
-0.42 | 0.0018855 | 0.007161 | 0.023665
-0.41 | 0.0027175 | 0.010138 | 0.034285
-0.4 | 0.0038165 | 0.01372 | 0.049065
-0.39 | 0.0053365 | 0.01947 | 0.070405
-0.38 | 0.007431 | 0.027215 | 0.09985
-0.37 | 0.0101955 | 0.037845 | 0.14432
-0.36 | 0.016113 | 0.05243 | 0.202005
-0.35 | 0.022367 | 0.072805 | 0.278
-0.34 | 0.028395 | 0.1007 | 0.3846
-0.33 | 0.038875 | 0.144605 | 0.52895
-0.32 | 0.053285 | 0.19775 | 0.7406
-0.31 | 0.073385 | 0.26755 | 1.0316
-0.3 | 0.10074 | 0.3689 | 1.41615
-0.29 | 0.149295 | 0.49775 | 1.94995
-0.28 | 0.203965 | 0.6914 | 2.669
-0.27 | 0.26415 | 0.9476 | 3.623
-0.26 | 0.35835 | 1.29105 | 4.9195
-0.25 | 0.48445 | 1.78305 | 6.6085
-0.24 | 0.6664 | 2.4057 | 9.0145
-0.23 | 0.905 | 3.174 | 12.2205
-0.22 | 1.21725 | 4.2975 | 16.212
-0.21 | 1.72705 | 5.764 | 21.962
-0.2 | 2.32995 | 7.7305 | 28.71
-0.19 | 3.0515 | 10.4395 | 37.92
-0.18 | 4.0885 | 13.798 | 49.73
-0.17 | 5.4255 | 18.066 | 64.09
-0.16 | 7.2325 | 23.845 | 82.395
-0.15 | 9.7105 | 31.54 | 104.905
-0.14 | 12.8265 | 40.685 | 132.3
-0.13 | 16.794 | 52.71 | 163.24
-0.12 | 22.17 | 67.49 | 195.45
-0.11 | 28.81 | 85.69 | 235.2
-0.1 | 37.605 | 108.155 | 283.55
-0.09 | 48.385 | 134.21 | 326.35
-0.08 | 61.145 | 164.32 | 374.45
-0.07 | 76.93 | 199.7 | 427.35
-0.06 | 95.695 | 242.95 | 480.7
-0.05 | 116.805 | 283.75 | 533.9
-0.04 | 141.695 | 329.6 | 582.05
-0.03 | 171.25 | 382.1 | 634.6
-0.02 | 202.7 | 431.85 | 692.85
-0.01 | 237.15 | 486.25 | 741.9
0 | 271.6 | 543.15 | 785
0.01 | 303.8 | 592.05 | 823.5
0.02 | 341.8 | 641.05 | 871
0.03 | 375.1 | 687.25 | 909.5
0.04 | 405.05 | 730.9 | 936.5
0.05 | 433.55 | 782.5 | 981
0.06 | 458.05 | 822 | 1017.5
0.07 | 480.4 | 857 | 1043
0.08 | 493.45 | 898 | 1058
0.09 | 503.8 | 928 | 1083.5
0.1 | 503.4 | 955 | 1116
0.11 | 512.35 | 982.5 | 1138
0.12 | 517 | 1006 | 1160.5
0.13 | 505 | 1029.5 | 1158
0.14 | 499.5 | 1048 | 1169
0.15 | 488.5 | 1074.5 | 1197
0.16 | 471.5 | 1083 | 1199
0.17 | 454 | 1089.5 | 1196
0.18 | 437 | 1109.5 | 1204
0.19 | 420.5 | 1118.5 | 1215.5
0.2 | 402 | 1128 | 1223
0.21 | 380 | 1136 | 1224.5
0.22 | 360 | 1140 | 1213
0.23 | 334.5 | 1140 | 1215.5
0.24 | 323 | 1148 | 1230.5
0.25 | 305.5 | 1138 | 1220
0.26 | 280 | 1136 | 1209.5
0.27 | 269.5 | 1145 | 1193.5
0.28 | 250.5 | 1131.5 | 1190.5
0.29 | 236 | 1132.5 | 1196.5
0.3 | 221.5 | 1119.5 | 1179.5
0.31 | 204.5 | 1106.5 | 1166.5
0.32 | 194 | 1104.5 | 1153.5
0.33 | 191 | 1090.5 | 1147.5
0.34 | 171.5 | 1072 | 1134
0.35 | 151 | 1055.5 | 1114.5
0.36 | 150 | 1049 | 1098
0.37 | 135.5 | 1032.5 | 1084
0.38 | 140.5 | 1013 | 1069
0.39 | 130 | 982.5 | 1047.5
0.4 | 105 | 963.5 | 1037
0.41 | 109.5 | 957 | 1014.5
0.42 | 102.5 | 928 | 989
0.43 | 100 | 903.5 | 976
0.44 | 93 | 871.5 | 948.5
0.45 | 80.5 | 848.5 | 921.5
0.46 | 82.5 | 824.5 | 910.5
0.47 | 88 | 789 | 880
0.48 | 75 | 763 | 850
0.49 | 63 | 732 | 825
0.5 | 68 | 718 | 800