## IDS-VDS Characteristic (mA-mm)
VGS (V) | VDS = 0.100 V | VDS = 0.500 V | VDS = 0.900 V
-0.75 | 0.0002368 | 0.0009718 | 0.0032036
-0.74 | 0.00022536 | 0.0009359 | 0.003109
-0.73 | 0.00021185 | 0.0009086 | 0.0030073
-0.72 | 0.00020308 | 0.0008717 | 0.0029048
-0.71 | 0.0001942 | 0.0008434 | 0.0028159
-0.7 | 0.00018565 | 0.0008134 | 0.0027316
-0.69 | 0.00017829 | 0.0007793 | 0.0026575
-0.68 | 0.00017055 | 0.000756 | 0.0025782
-0.67 | 0.00016384 | 0.0007243 | 0.0024922
-0.66 | 0.00015663 | 0.0006944 | 0.0024133
-0.65 | 0.00014904 | 0.0006739 | 0.0023343
-0.64 | 0.00014196 | 0.000645 | 0.002264
-0.63 | 0.00013567 | 0.0006204 | 0.0021874
-0.62 | 0.00013066 | 0.0005945 | 0.0021161
-0.61 | 0.00012421 | 0.0005751 | 0.0020599
-0.6 | 0.00011866 | 0.0005538 | 0.0019845
-0.59 | 0.00011396 | 0.0005352 | 0.0019215
-0.58 | 0.00010831 | 0.0005188 | 0.0018729
-0.57 | 0.00010279 | 0.0005014 | 0.0018026
-0.56 | 9.872e-05 | 0.00048358 | 0.0017471
-0.55 | 9.496e-05 | 0.00046531 | 0.0017055
-0.54 | 9.137e-05 | 0.00045079 | 0.0016444
-0.53 | 8.721e-05 | 0.00043434 | 0.0016015
-0.52 | 8.384e-05 | 0.00042299 | 0.0015622
-0.51 | 8.124e-05 | 0.00041309 | 0.0015211
-0.5 | 7.915e-05 | 0.0004013 | 0.0014887
-0.49 | 7.699e-05 | 0.00039302 | 0.0014699
-0.48 | 7.658e-05 | 0.00038828 | 0.0014423
-0.47 | 7.658e-05 | 0.00038875 | 0.0014471
-0.46 | 7.79e-05 | 0.00039292 | 0.0014566
-0.45 | 8.159e-05 | 0.00040671 | 0.0014945
-0.44 | 8.767e-05 | 0.00042475 | 0.0015729
-0.43 | 9.773e-05 | 0.00045782 | 0.0016935
-0.42 | 0.00011233 | 0.00050839 | 0.0018649
-0.41 | 0.00013296 | 0.000589 | 0.002131
-0.4 | 0.00016324 | 0.0006966 | 0.0025153
-0.39 | 0.00020518 | 0.0008491 | 0.0030767
-0.38 | 0.00026502 | 0.0010649 | 0.003863
-0.37 | 0.0003467 | 0.0013667 | 0.004987
-0.36 | 0.00046202 | 0.0017846 | 0.006626
-0.35 | 0.0006539 | 0.0023649 | 0.008785
-0.34 | 0.0008832 | 0.0031681 | 0.011851
-0.33 | 0.0011977 | 0.0042817 | 0.01618
-0.32 | 0.0016279 | 0.005922 | 0.022144
-0.31 | 0.0022081 | 0.008012 | 0.030242
-0.3 | 0.0030306 | 0.01099 | 0.041875
-0.29 | 0.0041479 | 0.015044 | 0.0576
-0.28 | 0.0056848 | 0.020583 | 0.07909
-0.27 | 0.008051 | 0.028219 | 0.10899
-0.26 | 0.011004 | 0.038719 | 0.14845
-0.25 | 0.01497 | 0.052901 | 0.20362
-0.24 | 0.020412 | 0.07311 | 0.27539
-0.23 | 0.02777 | 0.09919 | 0.37621
-0.22 | 0.037776 | 0.13494 | 0.50819
-0.21 | 0.051189 | 0.18176 | 0.6905
-0.2 | 0.07101 | 0.24546 | 0.9304
-0.19 | 0.09598 | 0.33005 | 1.2479
-0.18 | 0.12992 | 0.44488 | 1.6577
-0.17 | 0.17482 | 0.5991 | 2.2059
-0.16 | 0.2352 | 0.7978 | 2.9078
-0.15 | 0.3139 | 1.0604 | 3.7925
-0.14 | 0.42225 | 1.4042 | 4.9641
-0.13 | 0.56114 | 1.8557 | 6.353
-0.12 | 0.7487 | 2.4167 | 8.127
-0.11 | 0.9924 | 3.1609 | 10.207
-0.1 | 1.3079 | 4.0891 | 12.738
-0.09 | 1.7264 | 5.2654 | 15.668
-0.08 | 2.2444 | 6.72 | 19.195
-0.07 | 2.9149 | 8.468 | 23.109
-0.06 | 3.7468 | 10.621 | 27.579
-0.05 | 4.7899 | 13.194 | 32.522
-0.04 | 6.013 | 16.198 | 38.02
-0.03 | 7.559 | 19.706 | 44.093
-0.02 | 9.388 | 23.69 | 50.588
-0.01 | 11.534 | 28.262 | 57.68
0 | 14.039 | 33.339 | 65.46
0.01 | 16.885 | 38.974 | 73.29
0.02 | 20.059 | 44.89 | 81.64
0.03 | 23.623 | 51.644 | 90.56
0.04 | 27.495 | 58.57 | 99.79
0.05 | 31.632 | 66.2 | 109.33
0.06 | 36.091 | 74.09 | 119.24
0.07 | 40.787 | 82.5 | 129.57
0.08 | 45.636 | 91.24 | 139.99
0.09 | 50.653 | 100.28 | 150.78
0.1 | 55.702 | 109.62 | 161.6
0.11 | 60.75 | 119.31 | 172.92
0.12 | 65.94 | 129.34 | 184.41
0.13 | 71.08 | 139.35 | 195.95
0.14 | 76.16 | 149.74 | 207.65
0.15 | 81.07 | 160.35 | 219.31
0.16 | 85.93 | 171.16 | 231.38
0.17 | 90.64 | 182.11 | 243.34
0.18 | 95.11 | 193.01 | 255.38
0.19 | 99.39 | 204.1 | 267.54
0.2 | 103.51 | 215.37 | 279.62
0.21 | 107.52 | 226.8 | 291.88
0.22 | 111.24 | 238.19 | 304.09
0.23 | 114.76 | 249.49 | 316.31
0.24 | 118.07 | 260.94 | 328.3
0.25 | 121.27 | 272.47 | 340.66
0.26 | 124.33 | 283.92 | 352.78
0.27 | 127.01 | 295.23 | 364.81
0.28 | 129.64 | 306.54 | 376.9
0.29 | 132.1 | 317.87 | 388.61
0.3 | 134.32 | 329.29 | 400.67
0.31 | 136.73 | 340.43 | 412.48
0.32 | 138.64 | 351.34 | 424.05
0.33 | 140.51 | 362.47 | 435.65
0.34 | 142.37 | 373.33 | 446.98
0.35 | 143.96 | 384.02 | 458.26
0.36 | 145.59 | 394.66 | 469.32
0.37 | 147.01 | 405.03 | 480.38
0.38 | 148.35 | 415.3 | 491.05
0.39 | 149.63 | 425.3 | 501.75
0.4 | 151.02 | 435.15 | 512.16
0.41 | 152.08 | 444.67 | 522.37
0.42 | 153.08 | 454.17 | 532.61
0.43 | 154.1 | 463.33 | 542.26
0.44 | 154.93 | 472.23 | 552.01
0.45 | 156.19 | 480.92 | 561.39
0.46 | 156.83 | 489.23 | 570.4
0.47 | 157.58 | 497.42 | 579.6
0.48 | 158.45 | 505.27 | 588.2
0.49 | 159.06 | 512.77 | 596.8
0.5 | 159.9 | 520.06 | 605.1

## Tranconductance (mS-mm)
VGS (V) | VDS = 0.100 V | VDS = 0.500 V | VDS = 0.900 V
-0.75 | -0.001144 | -0.00359 | -0.00946
-0.74 | -0.0012475 | -0.00316 | -0.009815
-0.73 | -0.001114 | -0.00321 | -0.01021
-0.72 | -0.0008825 | -0.00326 | -0.00957
-0.71 | -0.0008715 | -0.002915 | -0.00866
-0.7 | -0.0007955 | -0.003205 | -0.00792
-0.69 | -0.000755 | -0.00287 | -0.00767
-0.68 | -0.0007225 | -0.00275 | -0.008265
-0.67 | -0.000696 | -0.00308 | -0.008245
-0.66 | -0.00074 | -0.00252 | -0.007895
-0.65 | -0.0007335 | -0.00247 | -0.007465
-0.64 | -0.0006685 | -0.002675 | -0.007345
-0.63 | -0.000565 | -0.002525 | -0.007395
-0.62 | -0.000573 | -0.002265 | -0.006375
-0.61 | -0.0006 | -0.002035 | -0.00658
-0.6 | -0.0005125 | -0.001995 | -0.00692
-0.59 | -0.0005175 | -0.00175 | -0.00558
-0.58 | -0.0005585 | -0.00169 | -0.005945
-0.57 | -0.0004795 | -0.001761 | -0.00629
-0.56 | -0.0003915 | -0.0018045 | -0.004855
-0.55 | -0.0003675 | -0.0016395 | -0.005135
-0.54 | -0.0003875 | -0.0015485 | -0.0052
-0.53 | -0.0003765 | -0.00139 | -0.00411
-0.52 | -0.0002985 | -0.0010625 | -0.00402
-0.51 | -0.0002345 | -0.0010845 | -0.003675
-0.5 | -0.0002125 | -0.0010035 | -0.00256
-0.49 | -0.0001285 | -0.000651 | -0.00232
-0.48 | -2.05e-05 | -0.0002135 | -0.00114
-0.47 | 6.6e-05 | 0.000232 | 0.000715
-0.46 | 0.0002505 | 0.000898 | 0.00237
-0.45 | 0.0004885 | 0.0015915 | 0.005815
-0.44 | 0.000807 | 0.0025555 | 0.00995
-0.43 | 0.001233 | 0.004182 | 0.0146
-0.42 | 0.0017615 | 0.006559 | 0.021875
-0.41 | 0.0025455 | 0.0094105 | 0.03252
-0.4 | 0.003611 | 0.013005 | 0.047285
-0.39 | 0.005089 | 0.018415 | 0.067385
-0.38 | 0.007076 | 0.02588 | 0.095515
-0.37 | 0.00985 | 0.035985 | 0.13815
-0.36 | 0.01536 | 0.04991 | 0.1899
-0.35 | 0.021059 | 0.069175 | 0.26125
-0.34 | 0.02719 | 0.09584 | 0.36975
-0.33 | 0.037235 | 0.137695 | 0.51465
-0.32 | 0.05052 | 0.186515 | 0.7031
-0.31 | 0.070135 | 0.2534 | 0.98655
-0.3 | 0.09699 | 0.3516 | 1.3679
-0.29 | 0.13271 | 0.47965 | 1.86075
-0.28 | 0.195155 | 0.65875 | 2.5695
-0.27 | 0.26596 | 0.9068 | 3.468
-0.26 | 0.34595 | 1.2341 | 4.7315
-0.25 | 0.4704 | 1.71955 | 6.347
-0.24 | 0.64 | 2.31445 | 8.6295
-0.23 | 0.8682 | 3.0915 | 11.64
-0.22 | 1.17095 | 4.1285 | 15.7145
-0.21 | 1.6617 | 5.526 | 21.1105
-0.2 | 2.23955 | 7.4145 | 27.87
-0.19 | 2.9455 | 9.971 | 36.365
-0.18 | 3.942 | 13.4525 | 47.9
-0.17 | 5.264 | 17.646 | 62.505
-0.16 | 6.954 | 23.065 | 79.33
-0.15 | 9.3525 | 30.32 | 102.815
-0.14 | 12.362 | 39.765 | 128.025
-0.13 | 16.3225 | 50.625 | 158.145
-0.12 | 21.563 | 65.26 | 192.7
-0.11 | 27.96 | 83.62 | 230.55
-0.1 | 36.7 | 105.225 | 273.05
-0.09 | 46.825 | 131.545 | 322.85
-0.08 | 59.425 | 160.13 | 372.05
-0.07 | 75.12 | 195.05 | 419.2
-0.06 | 93.75 | 236.3 | 470.65
-0.05 | 113.31 | 278.85 | 522.05
-0.04 | 138.455 | 325.6 | 578.55
-0.03 | 168.75 | 374.6 | 628.4
-0.02 | 198.75 | 427.8 | 679.35
-0.01 | 232.55 | 482.45 | 743.6
0 | 267.55 | 535.6 | 780.5
0.01 | 301 | 577.55 | 809
0.02 | 336.9 | 633.5 | 863.5
0.03 | 371.8 | 684 | 907.5
0.04 | 400.45 | 727.8 | 938.5
0.05 | 429.8 | 776 | 972.5
0.06 | 457.75 | 815 | 1012
0.07 | 477.25 | 857.5 | 1037.5
0.08 | 493.3 | 889 | 1060.5
0.09 | 503.3 | 919 | 1080.5
0.1 | 504.85 | 951.5 | 1107
0.11 | 511.9 | 986 | 1140.5
0.12 | 516.5 | 1002 | 1151.5
0.13 | 511 | 1020 | 1162
0.14 | 499.5 | 1050 | 1168
0.15 | 488.5 | 1071 | 1186.5
0.16 | 478.5 | 1088 | 1201.5
0.17 | 459 | 1092.5 | 1200
0.18 | 437.5 | 1099.5 | 1210
0.19 | 420 | 1118 | 1212
0.2 | 406.5 | 1135 | 1217
0.21 | 386.5 | 1141 | 1223.5
0.22 | 362 | 1134.5 | 1221.5
0.23 | 341.5 | 1137.5 | 1210.5
0.24 | 325.5 | 1149 | 1217.5
0.25 | 313 | 1149 | 1224
0.26 | 287 | 1138 | 1207.5
0.27 | 265.5 | 1131 | 1206
0.28 | 254.5 | 1132 | 1190
0.29 | 234 | 1137.5 | 1188.5
0.3 | 231.5 | 1128 | 1193.5
0.31 | 216 | 1102.5 | 1169
0.32 | 189 | 1102 | 1158.5
0.33 | 186.5 | 1099.5 | 1146.5
0.34 | 172.5 | 1077.5 | 1130.5
0.35 | 161 | 1066.5 | 1117
0.36 | 152.5 | 1050.5 | 1106
0.37 | 138 | 1032 | 1086.5
0.38 | 131 | 1013.5 | 1068.5
0.39 | 133.5 | 992.5 | 1055.5
0.4 | 122.5 | 968.5 | 1031
0.41 | 103 | 951 | 1022.5
0.42 | 101 | 933 | 994.5
0.43 | 92.5 | 903 | 970
0.44 | 104.5 | 879.5 | 956.5
0.45 | 95 | 850 | 919.5
0.46 | 69.5 | 825 | 910.5
0.47 | 81 | 802 | 890
0.48 | 74 | 767.5 | 860
0.49 | 72.5 | 739.5 | 845
0.5 | 84 | 729 | 830