## IDS-VDS Characteristic (mA-mm)
VGS (V) | VDS = 0.100 V | VDS = 0.500 V | VDS = 0.900 V
-0.75 | 0.00027993 | 0.0011328 | 0.0037344
-0.74 | 0.00026544 | 0.0010954 | 0.0036386
-0.73 | 0.00025359 | 0.0010472 | 0.0035147
-0.72 | 0.00023949 | 0.0010058 | 0.0034189
-0.71 | 0.00023128 | 0.0009782 | 0.0032902
-0.7 | 0.00021998 | 0.0009513 | 0.0032047
-0.69 | 0.00021009 | 0.0009174 | 0.003115
-0.68 | 0.0002019 | 0.0008826 | 0.0030149
-0.67 | 0.00019238 | 0.0008488 | 0.0029258
-0.66 | 0.00018575 | 0.0008148 | 0.00284
-0.65 | 0.00017615 | 0.0007882 | 0.0027333
-0.64 | 0.00016885 | 0.0007636 | 0.0026653
-0.63 | 0.00016132 | 0.0007367 | 0.0025686
-0.62 | 0.00015348 | 0.0007015 | 0.0024896
-0.61 | 0.00014615 | 0.0006851 | 0.0024118
-0.6 | 0.00013971 | 0.0006586 | 0.0023313
-0.59 | 0.00013425 | 0.0006342 | 0.0022466
-0.58 | 0.00012886 | 0.0006067 | 0.002181
-0.57 | 0.00012359 | 0.0005889 | 0.0021243
-0.56 | 0.00011816 | 0.0005652 | 0.0020458
-0.55 | 0.00011251 | 0.0005527 | 0.0019857
-0.54 | 0.00010715 | 0.0005245 | 0.0019084
-0.53 | 0.00010225 | 0.0005077 | 0.0018676
-0.52 | 9.883e-05 | 0.00049473 | 0.0018194
-0.51 | 9.487e-05 | 0.00048032 | 0.0017634
-0.5 | 9.244e-05 | 0.00046614 | 0.0017241
-0.49 | 8.944e-05 | 0.00045465 | 0.0016952
-0.48 | 8.861e-05 | 0.00044916 | 0.0016755
-0.47 | 8.783e-05 | 0.0004418 | 0.0016629
-0.46 | 8.898e-05 | 0.00044766 | 0.0016668
-0.45 | 9.279e-05 | 0.0004543 | 0.0017048
-0.44 | 9.898e-05 | 0.00047337 | 0.0017683
-0.43 | 0.00010833 | 0.00050897 | 0.0018795
-0.42 | 0.00012256 | 0.00055811 | 0.0020621
-0.41 | 0.00014405 | 0.0006422 | 0.002326
-0.4 | 0.00017494 | 0.000751 | 0.0027044
-0.39 | 0.00021843 | 0.0009062 | 0.0032633
-0.38 | 0.000279 | 0.0011289 | 0.0040586
-0.37 | 0.00036338 | 0.0014338 | 0.0051901
-0.36 | 0.00048121 | 0.0018593 | 0.006866
-0.35 | 0.0006836 | 0.0024667 | 0.009048
-0.34 | 0.000919 | 0.0033005 | 0.01221
-0.33 | 0.0012457 | 0.0044461 | 0.01648
-0.32 | 0.0016894 | 0.006159 | 0.022556
-0.31 | 0.0023043 | 0.008353 | 0.031091
-0.3 | 0.003148 | 0.011404 | 0.042743
-0.29 | 0.0042961 | 0.01555 | 0.0587
-0.28 | 0.006114 | 0.0213 | 0.08041
-0.27 | 0.008359 | 0.029218 | 0.11093
-0.26 | 0.011387 | 0.040022 | 0.15139
-0.25 | 0.015485 | 0.054358 | 0.20703
-0.24 | 0.021134 | 0.07532 | 0.2822
-0.23 | 0.02882 | 0.10208 | 0.38558
-0.22 | 0.039249 | 0.13855 | 0.52052
-0.21 | 0.053039 | 0.18681 | 0.7053
-0.2 | 0.07405 | 0.25265 | 0.9523
-0.19 | 0.09991 | 0.34185 | 1.2768
-0.18 | 0.1358 | 0.4598 | 1.7108
-0.17 | 0.18168 | 0.6181 | 2.2566
-0.16 | 0.24488 | 0.8231 | 2.9804
-0.15 | 0.32761 | 1.0967 | 3.8971
-0.14 | 0.43974 | 1.4515 | 5.0681
-0.13 | 0.588 | 1.9136 | 6.511
-0.12 | 0.7823 | 2.501 | 8.314
-0.11 | 1.0384 | 3.2587 | 10.462
-0.1 | 1.3653 | 4.2362 | 13.033
-0.09 | 1.8004 | 5.4276 | 16.079
-0.08 | 2.3456 | 6.91 | 19.56
-0.07 | 3.0385 | 8.742 | 23.574
-0.06 | 3.9126 | 10.932 | 28.096
-0.05 | 4.9899 | 13.584 | 33.202
-0.04 | 6.255 | 16.641 | 38.685
-0.03 | 7.838 | 20.24 | 44.739
-0.02 | 9.724 | 24.297 | 51.312
-0.01 | 11.911 | 28.914 | 58.6
0 | 14.516 | 34.026 | 66.26
0.01 | 17.42 | 39.702 | 74.32
0.02 | 20.623 | 45.853 | 82.55
0.03 | 24.269 | 52.622 | 91.6
0.04 | 28.173 | 59.68 | 100.82
0.05 | 32.419 | 67.26 | 110.39
0.06 | 36.871 | 75.32 | 120.44
0.07 | 41.628 | 83.67 | 130.64
0.08 | 46.475 | 92.52 | 141.2
0.09 | 51.525 | 101.66 | 151.96
0.1 | 56.595 | 110.99 | 162.99
0.11 | 61.61 | 120.76 | 174.13
0.12 | 66.84 | 130.78 | 185.58
0.13 | 71.89 | 140.88 | 197.19
0.14 | 77 | 151.28 | 208.85
0.15 | 81.95 | 161.97 | 220.59
0.16 | 86.81 | 172.57 | 232.5
0.17 | 91.4 | 183.57 | 244.56
0.18 | 95.83 | 194.61 | 256.66
0.19 | 100.03 | 205.73 | 268.78
0.2 | 104.24 | 217.07 | 281.07
0.21 | 108.17 | 228.24 | 293.07
0.22 | 111.86 | 239.7 | 305.4
0.23 | 115.39 | 251.07 | 317.63
0.24 | 118.61 | 262.47 | 329.77
0.25 | 121.74 | 274.13 | 342.06
0.26 | 124.76 | 285.38 | 354.1
0.27 | 127.52 | 296.83 | 366.17
0.28 | 130.22 | 308.17 | 378.17
0.29 | 132.68 | 319.5 | 390.09
0.3 | 134.87 | 330.78 | 401.87
0.31 | 136.95 | 341.96 | 413.73
0.32 | 139.11 | 353.02 | 425.33
0.33 | 140.88 | 364.04 | 436.85
0.34 | 142.86 | 374.82 | 448.35
0.35 | 144.32 | 385.42 | 459.38
0.36 | 145.91 | 396.05 | 470.59
0.37 | 147.55 | 406.55 | 481.6
0.38 | 148.86 | 416.72 | 492.33
0.39 | 150.14 | 426.8 | 502.97
0.4 | 151.23 | 436.48 | 513.25
0.41 | 152.4 | 446.18 | 523.54
0.42 | 153.54 | 455.57 | 533.65
0.43 | 154.76 | 464.72 | 543.51
0.44 | 155.42 | 473.58 | 553
0.45 | 156.31 | 482.23 | 562.46
0.46 | 157.27 | 490.65 | 571.6
0.47 | 157.99 | 498.7 | 580.5
0.48 | 158.97 | 506.5 | 589.4
0.49 | 159.43 | 513.97 | 597.8
0.5 | 160.25 | 521.29 | 606

## Tranconductance (mS-mm)
VGS (V) | VDS = 0.100 V | VDS = 0.500 V | VDS = 0.900 V
-0.75 | -0.001449 | -0.00374 | -0.00958
-0.74 | -0.001317 | -0.00428 | -0.010985
-0.73 | -0.0012975 | -0.00448 | -0.010985
-0.72 | -0.0011155 | -0.00345 | -0.011225
-0.71 | -0.0009755 | -0.002725 | -0.01071
-0.7 | -0.0010595 | -0.00304 | -0.00876
-0.69 | -0.000904 | -0.003435 | -0.00949
-0.68 | -0.0008855 | -0.00343 | -0.00946
-0.67 | -0.0008075 | -0.00339 | -0.008745
-0.66 | -0.0008115 | -0.00303 | -0.009625
-0.65 | -0.000845 | -0.00256 | -0.008735
-0.64 | -0.0007415 | -0.002575 | -0.008235
-0.63 | -0.0007685 | -0.003105 | -0.008785
-0.62 | -0.0007585 | -0.00258 | -0.00784
-0.61 | -0.0006885 | -0.002145 | -0.007915
-0.6 | -0.000595 | -0.002545 | -0.00826
-0.59 | -0.0005425 | -0.002595 | -0.007515
-0.58 | -0.000533 | -0.002265 | -0.006115
-0.57 | -0.000535 | -0.002075 | -0.00676
-0.56 | -0.000554 | -0.00181 | -0.00693
-0.55 | -0.0005505 | -0.002035 | -0.00687
-0.54 | -0.000513 | -0.00225 | -0.005905
-0.53 | -0.000416 | -0.0014885 | -0.00445
-0.52 | -0.000369 | -0.001369 | -0.00521
-0.51 | -0.0003195 | -0.0014295 | -0.004765
-0.5 | -0.0002715 | -0.0012835 | -0.00341
-0.49 | -0.0001915 | -0.000849 | -0.00243
-0.48 | -8.05e-05 | -0.0006425 | -0.001615
-0.47 | 1.85e-05 | -7.5e-05 | -0.000435
-0.46 | 0.000248 | 0.000625 | 0.002095
-0.45 | 0.0005 | 0.0012855 | 0.005075
-0.44 | 0.000777 | 0.0027335 | 0.008735
-0.43 | 0.001179 | 0.004237 | 0.01469
-0.42 | 0.001786 | 0.0066615 | 0.022325
-0.41 | 0.002619 | 0.0096445 | 0.032115
-0.4 | 0.003719 | 0.0132 | 0.046865
-0.39 | 0.005203 | 0.018895 | 0.06771
-0.38 | 0.0072475 | 0.02638 | 0.09634
-0.37 | 0.0101105 | 0.03652 | 0.14037
-0.36 | 0.016011 | 0.051645 | 0.192895
-0.35 | 0.0218895 | 0.07206 | 0.2672
-0.34 | 0.028105 | 0.09897 | 0.3716
-0.33 | 0.03852 | 0.142925 | 0.5173
-0.32 | 0.05293 | 0.195345 | 0.73055
-0.31 | 0.07293 | 0.26225 | 1.00935
-0.3 | 0.09959 | 0.35985 | 1.38045
-0.29 | 0.1483 | 0.4948 | 1.88335
-0.28 | 0.203145 | 0.6834 | 2.6115
-0.27 | 0.26365 | 0.9361 | 3.549
-0.26 | 0.3563 | 1.257 | 4.805
-0.25 | 0.48735 | 1.7649 | 6.5405
-0.24 | 0.66675 | 2.3861 | 8.9275
-0.23 | 0.90575 | 3.1615 | 11.916
-0.22 | 1.21095 | 4.2365 | 15.986
-0.21 | 1.74005 | 5.705 | 21.589
-0.2 | 2.34355 | 7.752 | 28.575
-0.19 | 3.0875 | 10.3575 | 37.925
-0.18 | 4.0885 | 13.8125 | 48.99
-0.17 | 5.454 | 18.165 | 63.48
-0.16 | 7.2965 | 23.93 | 82.025
-0.15 | 9.743 | 31.42 | 104.385
-0.14 | 13.0195 | 40.845 | 130.695
-0.13 | 17.128 | 52.475 | 162.295
-0.12 | 22.52 | 67.255 | 197.55
-0.11 | 29.15 | 86.76 | 235.95
-0.1 | 38.1 | 108.445 | 280.85
-0.09 | 49.015 | 133.69 | 326.35
-0.08 | 61.905 | 165.72 | 374.75
-0.07 | 78.35 | 201.1 | 426.8
-0.06 | 97.57 | 242.1 | 481.4
-0.05 | 117.12 | 285.45 | 529.45
-0.04 | 142.405 | 332.8 | 576.85
-0.03 | 173.45 | 382.8 | 631.35
-0.02 | 203.65 | 433.7 | 693.05
-0.01 | 239.6 | 486.45 | 747.4
0 | 275.45 | 539.4 | 786
0.01 | 305.35 | 591.35 | 814.5
0.02 | 342.45 | 646 | 864
0.03 | 377.5 | 691.35 | 913.5
0.04 | 407.5 | 731.9 | 939.5
0.05 | 434.9 | 782 | 981
0.06 | 460.45 | 820.5 | 1012.5
0.07 | 480.2 | 860 | 1038
0.08 | 494.85 | 899.5 | 1066
0.09 | 506 | 923.5 | 1089.5
0.1 | 504.25 | 955 | 1108.5
0.11 | 512.25 | 989.5 | 1129.5
0.12 | 514 | 1006 | 1153
0.13 | 508 | 1025 | 1163.5
0.14 | 503 | 1054.5 | 1170
0.15 | 490.5 | 1064.5 | 1182.5
0.16 | 472.5 | 1080 | 1198.5
0.17 | 451 | 1102 | 1208
0.18 | 431.5 | 1108 | 1211
0.19 | 420.5 | 1123 | 1220.5
0.2 | 407 | 1125.5 | 1214.5
0.21 | 381 | 1131.5 | 1216.5
0.22 | 361 | 1141.5 | 1228
0.23 | 337.5 | 1138.5 | 1218.5
0.24 | 317.5 | 1153 | 1221.5
0.25 | 307.5 | 1145.5 | 1216.5
0.26 | 289 | 1135 | 1205.5
0.27 | 273 | 1139.5 | 1203.5
0.28 | 258 | 1133.5 | 1196
0.29 | 232.5 | 1130.5 | 1185
0.3 | 213.5 | 1123 | 1182
0.31 | 212 | 1112 | 1173
0.32 | 196.5 | 1104 | 1156
0.33 | 187.5 | 1090 | 1151
0.34 | 172 | 1069 | 1126.5
0.35 | 152.5 | 1061.5 | 1112
0.36 | 161.5 | 1056.5 | 1111
0.37 | 147.5 | 1033.5 | 1087
0.38 | 129.5 | 1012.5 | 1068.5
0.39 | 118.5 | 988 | 1046
0.4 | 113 | 969 | 1028.5
0.41 | 115.5 | 954.5 | 1020
0.42 | 118 | 927 | 998.5
0.43 | 94 | 900.5 | 967.5
0.44 | 77.5 | 875.5 | 947.5
0.45 | 92.5 | 853.5 | 930
0.46 | 84 | 823.5 | 902
0.47 | 85 | 792.5 | 890
0.48 | 72 | 763.5 | 865
0.49 | 64 | 739.5 | 830
0.5 | 82 | 732 | 820