## IDS-VDS Characteristic (mA-mm)
VGS (V) | VDS = 0.100 V | VDS = 0.500 V | VDS = 0.900 V
-0.75 | 0.00027422 | 0.0011615 | 0.0038612
-0.74 | 0.00026166 | 0.0011185 | 0.0037512
-0.73 | 0.00024759 | 0.0010806 | 0.0036177
-0.72 | 0.00023673 | 0.0010382 | 0.0035353
-0.71 | 0.00022354 | 0.0009931 | 0.0034191
-0.7 | 0.00021447 | 0.0009636 | 0.0032876
-0.69 | 0.00020399 | 0.0009184 | 0.0031926
-0.68 | 0.00019525 | 0.0008865 | 0.0030688
-0.67 | 0.0001877 | 0.0008503 | 0.0029869
-0.66 | 0.00017787 | 0.0008301 | 0.0028838
-0.65 | 0.00016924 | 0.0007875 | 0.0027749
-0.64 | 0.00016109 | 0.0007609 | 0.0027045
-0.63 | 0.00015551 | 0.0007345 | 0.0026097
-0.62 | 0.00014881 | 0.0007067 | 0.0025363
-0.61 | 0.00014098 | 0.0006819 | 0.0024514
-0.6 | 0.00013495 | 0.0006609 | 0.0023822
-0.59 | 0.00012863 | 0.0006345 | 0.0022934
-0.58 | 0.00012289 | 0.0006073 | 0.0022151
-0.57 | 0.00011669 | 0.0005903 | 0.0021507
-0.56 | 0.00011144 | 0.0005663 | 0.0020725
-0.55 | 0.0001071 | 0.0005469 | 0.0020202
-0.54 | 0.00010236 | 0.0005235 | 0.0019573
-0.53 | 9.847e-05 | 0.0005058 | 0.0018961
-0.52 | 9.471e-05 | 0.00049268 | 0.0018332
-0.51 | 9.089e-05 | 0.00047585 | 0.0017932
-0.5 | 8.839e-05 | 0.00046216 | 0.0017469
-0.49 | 8.573e-05 | 0.00044859 | 0.001714
-0.48 | 8.38e-05 | 0.00044262 | 0.0016892
-0.47 | 8.377e-05 | 0.00043779 | 0.0016622
-0.46 | 8.494e-05 | 0.00043783 | 0.0016714
-0.45 | 8.74e-05 | 0.00044663 | 0.0016915
-0.44 | 9.295e-05 | 0.000461 | 0.0017466
-0.43 | 0.0001018 | 0.00049065 | 0.0018455
-0.42 | 0.0001152 | 0.00053589 | 0.0019974
-0.41 | 0.00013493 | 0.000609 | 0.0022309
-0.4 | 0.00016224 | 0.0007084 | 0.0025619
-0.39 | 0.00020248 | 0.0008471 | 0.0030578
-0.38 | 0.00025902 | 0.0010459 | 0.003771
-0.37 | 0.00033757 | 0.0013257 | 0.0047873
-0.36 | 0.00044341 | 0.0017127 | 0.006304
-0.35 | 0.0006043 | 0.0022478 | 0.008296
-0.34 | 0.0008162 | 0.0030098 | 0.011161
-0.33 | 0.0011076 | 0.0040566 | 0.015009
-0.32 | 0.0015021 | 0.0055123 | 0.020612
-0.31 | 0.0020551 | 0.007646 | 0.028264
-0.3 | 0.0028131 | 0.010455 | 0.039101
-0.29 | 0.0038611 | 0.014264 | 0.053648
-0.28 | 0.0052905 | 0.019538 | 0.07373
-0.27 | 0.007709 | 0.026828 | 0.10163
-0.26 | 0.010504 | 0.036774 | 0.13936
-0.25 | 0.014375 | 0.050489 | 0.19047
-0.24 | 0.019551 | 0.06949 | 0.2599
-0.23 | 0.02671 | 0.0946 | 0.35513
-0.22 | 0.036265 | 0.12839 | 0.48233
-0.21 | 0.049315 | 0.17406 | 0.6568
-0.2 | 0.06914 | 0.2372 | 0.8789
-0.19 | 0.09358 | 0.31719 | 1.1891
-0.18 | 0.12668 | 0.42986 | 1.5909
-0.17 | 0.17051 | 0.577 | 2.1065
-0.16 | 0.23009 | 0.7709 | 2.8008
-0.15 | 0.30892 | 1.0268 | 3.65
-0.14 | 0.41469 | 1.3633 | 4.7735
-0.13 | 0.55573 | 1.8042 | 6.173
-0.12 | 0.7414 | 2.3662 | 7.902
-0.11 | 0.9851 | 3.0931 | 9.961
-0.1 | 1.2993 | 4.018 | 12.452
-0.09 | 1.7148 | 5.1651 | 15.358
-0.08 | 2.2407 | 6.607 | 18.817
-0.07 | 2.9046 | 8.368 | 22.652
-0.06 | 3.75 | 10.487 | 27.13
-0.05 | 4.7853 | 13.025 | 32.126
-0.04 | 6.044 | 16.009 | 37.598
-0.03 | 7.58 | 19.509 | 43.642
-0.02 | 9.412 | 23.486 | 50.011
-0.01 | 11.571 | 27.992 | 57.05
0 | 14.112 | 33.063 | 64.72
0.01 | 16.961 | 38.687 | 72.65
0.02 | 20.125 | 44.698 | 80.98
0.03 | 23.748 | 51.462 | 89.97
0.04 | 27.609 | 58.46 | 99.16
0.05 | 31.791 | 65.95 | 108.67
0.06 | 36.223 | 73.98 | 118.67
0.07 | 40.965 | 82.4 | 128.96
0.08 | 45.809 | 91.08 | 139.48
0.09 | 50.838 | 100.18 | 150.33
0.1 | 55.947 | 109.61 | 161.14
0.11 | 60.95 | 119.13 | 172.48
0.12 | 66.18 | 129.31 | 183.94
0.13 | 71.29 | 139.51 | 195.47
0.14 | 76.32 | 149.85 | 207.27
0.15 | 81.32 | 160.59 | 218.95
0.16 | 86.17 | 171.2 | 231.03
0.17 | 90.84 | 182.18 | 243.04
0.18 | 95.33 | 193.28 | 255.15
0.19 | 99.59 | 204.39 | 267.12
0.2 | 103.83 | 215.64 | 279.44
0.21 | 107.74 | 227.04 | 291.81
0.22 | 111.45 | 238.45 | 304.03
0.23 | 115.03 | 249.89 | 316.43
0.24 | 118.27 | 261.43 | 328.38
0.25 | 121.54 | 272.91 | 340.75
0.26 | 124.48 | 284.39 | 352.98
0.27 | 127.19 | 295.81 | 365.04
0.28 | 129.87 | 307.22 | 377.05
0.29 | 132.48 | 318.63 | 389.01
0.3 | 134.68 | 329.84 | 401.05
0.31 | 136.89 | 341.19 | 412.84
0.32 | 138.92 | 352.28 | 424.59
0.33 | 140.78 | 363.31 | 436.16
0.34 | 142.79 | 374.29 | 447.58
0.35 | 144.35 | 384.94 | 458.97
0.36 | 145.83 | 395.58 | 470.02
0.37 | 147.39 | 406.11 | 481.25
0.38 | 148.67 | 416.48 | 491.89
0.39 | 150.13 | 426.41 | 502.72
0.4 | 151.22 | 436.3 | 513.21
0.41 | 152.34 | 446.03 | 523.43
0.42 | 153.42 | 455.53 | 533.81
0.43 | 154.6 | 464.76 | 543.58
0.44 | 155.5 | 473.64 | 553.37
0.45 | 156.37 | 482.39 | 562.83
0.46 | 157.23 | 490.91 | 572.2
0.47 | 158.05 | 499.06 | 581.2
0.48 | 159.05 | 506.95 | 589.8
0.49 | 159.61 | 514.49 | 598.4
0.5 | 160.23 | 521.78 | 606.8

## Tranconductance (mS-mm)
VGS (V) | VDS = 0.100 V | VDS = 0.500 V | VDS = 0.900 V
-0.75 | -0.001256 | -0.0043 | -0.011
-0.74 | -0.0013315 | -0.004045 | -0.012175
-0.73 | -0.0012465 | -0.004015 | -0.010795
-0.72 | -0.0012025 | -0.004375 | -0.00993
-0.71 | -0.001113 | -0.00373 | -0.012385
-0.7 | -0.0009775 | -0.003735 | -0.011325
-0.69 | -0.000961 | -0.003855 | -0.01094
-0.68 | -0.0008145 | -0.003405 | -0.010285
-0.67 | -0.000869 | -0.00282 | -0.00925
-0.66 | -0.000923 | -0.00314 | -0.0106
-0.65 | -0.000839 | -0.00346 | -0.008965
-0.64 | -0.0006865 | -0.00265 | -0.00826
-0.63 | -0.000614 | -0.00271 | -0.00841
-0.62 | -0.0007265 | -0.00263 | -0.007915
-0.61 | -0.000693 | -0.00229 | -0.007705
-0.6 | -0.0006175 | -0.00237 | -0.0079
-0.59 | -0.000603 | -0.00268 | -0.008355
-0.58 | -0.000597 | -0.00221 | -0.007135
-0.57 | -0.0005725 | -0.00205 | -0.00713
-0.56 | -0.0004795 | -0.00217 | -0.006525
-0.55 | -0.000454 | -0.00214 | -0.00576
-0.54 | -0.0004315 | -0.002055 | -0.006205
-0.53 | -0.0003825 | -0.001541 | -0.006205
-0.52 | -0.000379 | -0.0014975 | -0.005145
-0.51 | -0.000316 | -0.001526 | -0.004315
-0.5 | -0.000258 | -0.001363 | -0.00396
-0.49 | -0.0002295 | -0.000977 | -0.002885
-0.48 | -9.8e-05 | -0.00054 | -0.00259
-0.47 | 5.7e-05 | -0.0002395 | -0.00089
-0.46 | 0.0001815 | 0.000442 | 0.001465
-0.45 | 0.0004005 | 0.0011585 | 0.00376
-0.44 | 0.00072 | 0.002201 | 0.0077
-0.43 | 0.0011125 | 0.0037445 | 0.01254
-0.42 | 0.0016565 | 0.0059175 | 0.01927
-0.41 | 0.002352 | 0.0086255 | 0.028225
-0.4 | 0.0033775 | 0.011905 | 0.041345
-0.39 | 0.004839 | 0.016875 | 0.060455
-0.38 | 0.0067545 | 0.02393 | 0.086475
-0.37 | 0.0092195 | 0.03334 | 0.12665
-0.36 | 0.0133365 | 0.046105 | 0.175435
-0.35 | 0.0186395 | 0.064855 | 0.24285
-0.34 | 0.025165 | 0.09044 | 0.33565
-0.33 | 0.034295 | 0.125125 | 0.47255
-0.32 | 0.047375 | 0.17947 | 0.66275
-0.31 | 0.06555 | 0.247135 | 0.92445
-0.3 | 0.0903 | 0.3309 | 1.2692
-0.29 | 0.12387 | 0.45415 | 1.73145
-0.28 | 0.192395 | 0.6282 | 2.3991
-0.27 | 0.260675 | 0.8618 | 3.2815
-0.26 | 0.3333 | 1.18305 | 4.442
-0.25 | 0.45235 | 1.6358 | 6.027
-0.24 | 0.61675 | 2.20555 | 8.233
-0.23 | 0.8357 | 2.945 | 11.1215
-0.22 | 1.13025 | 3.973 | 15.0835
-0.21 | 1.64375 | 5.4405 | 19.8285
-0.2 | 2.21325 | 7.1565 | 26.615
-0.19 | 2.877 | 9.633 | 35.6
-0.18 | 3.8465 | 12.9905 | 45.87
-0.17 | 5.1705 | 17.052 | 60.495
-0.16 | 6.9205 | 22.49 | 77.175
-0.15 | 9.23 | 29.62 | 98.635
-0.14 | 12.3405 | 38.87 | 126.15
-0.13 | 16.3355 | 50.145 | 156.425
-0.12 | 21.4685 | 64.445 | 189.4
-0.11 | 27.895 | 82.59 | 227.5
-0.1 | 36.485 | 103.6 | 269.85
-0.09 | 47.07 | 129.45 | 318.25
-0.08 | 59.49 | 160.145 | 364.7
-0.07 | 75.465 | 194 | 415.65
-0.06 | 94.035 | 232.85 | 473.7
-0.05 | 114.7 | 276.1 | 523.4
-0.04 | 139.735 | 324.2 | 575.8
-0.03 | 168.4 | 373.85 | 620.65
-0.02 | 199.55 | 424.15 | 670.4
-0.01 | 235 | 478.85 | 735.45
0 | 269.5 | 534.75 | 780
0.01 | 300.65 | 581.75 | 813
0.02 | 339.35 | 638.75 | 866
0.03 | 374.2 | 688.1 | 909
0.04 | 402.15 | 724.4 | 935
0.05 | 430.7 | 776 | 975.5
0.06 | 458.7 | 822.5 | 1014.5
0.07 | 479.3 | 855 | 1040.5
0.08 | 493.65 | 889 | 1068.5
0.09 | 506.9 | 926.5 | 1083
0.1 | 505.6 | 947.5 | 1107.5
0.11 | 511.65 | 985 | 1140
0.12 | 517 | 1019 | 1149.5
0.13 | 507 | 1027 | 1166.5
0.14 | 501.5 | 1054 | 1174
0.15 | 492.5 | 1067.5 | 1188
0.16 | 476 | 1079.5 | 1204.5
0.17 | 458 | 1104 | 1206
0.18 | 437.5 | 1110.5 | 1204
0.19 | 425 | 1118 | 1214.5
0.2 | 407.5 | 1132.5 | 1234.5
0.21 | 381 | 1140.5 | 1229.5
0.22 | 364.5 | 1142.5 | 1231
0.23 | 341 | 1149 | 1217.5
0.24 | 325.5 | 1151 | 1216
0.25 | 310.5 | 1148 | 1230
0.26 | 282.5 | 1145 | 1214.5
0.27 | 269.5 | 1141.5 | 1203.5
0.28 | 264.5 | 1141 | 1198.5
0.29 | 240.5 | 1131 | 1200
0.3 | 220.5 | 1128 | 1191.5
0.31 | 212 | 1122 | 1177
0.32 | 194.5 | 1106 | 1166
0.33 | 193.5 | 1100.5 | 1149.5
0.34 | 178.5 | 1081.5 | 1140.5
0.35 | 152 | 1064.5 | 1122
0.36 | 152 | 1058.5 | 1114
0.37 | 142 | 1045 | 1093.5
0.38 | 137 | 1015 | 1073.5
0.39 | 127.5 | 991 | 1066
0.4 | 110.5 | 981 | 1035.5
0.41 | 110 | 961.5 | 1030
0.42 | 113 | 936.5 | 1007.5
0.43 | 104 | 905.5 | 978
0.44 | 88.5 | 881.5 | 962.5
0.45 | 86.5 | 863.5 | 941.5
0.46 | 84 | 833.5 | 918.5
0.47 | 91 | 802 | 880
0.48 | 78 | 771.5 | 860
0.49 | 59 | 741.5 | 850
0.5 | 62 | 729 | 840