## IDS-VDS Characteristic (mA-mm)
VGS (V) | VDS = 0.100 V | VDS = 0.500 V | VDS = 0.900 V
-0.75 | 0.0003004 | 0.0012374 | 0.0040903
-0.74 | 0.00028533 | 0.0011884 | 0.0039722
-0.73 | 0.00026998 | 0.0011453 | 0.0038467
-0.72 | 0.00025831 | 0.0011026 | 0.0037385
-0.71 | 0.0002458 | 0.0010595 | 0.0036152
-0.7 | 0.000235 | 0.0010238 | 0.003526
-0.69 | 0.00022382 | 0.0009836 | 0.003406
-0.68 | 0.00021395 | 0.0009551 | 0.0033016
-0.67 | 0.00020356 | 0.0009214 | 0.0031873
-0.66 | 0.00019469 | 0.0008878 | 0.0030888
-0.65 | 0.00018574 | 0.000855 | 0.0029879
-0.64 | 0.00017801 | 0.0008271 | 0.0028773
-0.63 | 0.00016929 | 0.0007926 | 0.0027966
-0.62 | 0.00016106 | 0.0007596 | 0.0026984
-0.61 | 0.00015254 | 0.0007339 | 0.0026134
-0.6 | 0.00014612 | 0.0007037 | 0.0025502
-0.59 | 0.0001403 | 0.0006787 | 0.0024696
-0.58 | 0.00013376 | 0.0006529 | 0.0023896
-0.57 | 0.00012735 | 0.0006304 | 0.0023208
-0.56 | 0.00012151 | 0.0006137 | 0.0022425
-0.55 | 0.0001158 | 0.0005883 | 0.0021663
-0.54 | 0.00011057 | 0.0005655 | 0.0021108
-0.53 | 0.00010667 | 0.0005446 | 0.0020438
-0.52 | 0.0001025 | 0.0005297 | 0.0019794
-0.51 | 9.812e-05 | 0.0005141 | 0.0019168
-0.5 | 9.491e-05 | 0.00049873 | 0.0018754
-0.49 | 9.219e-05 | 0.00048791 | 0.0018332
-0.48 | 9.035e-05 | 0.00047961 | 0.0018126
-0.47 | 8.973e-05 | 0.00047345 | 0.0017905
-0.46 | 9.03e-05 | 0.00047209 | 0.0017887
-0.45 | 9.347e-05 | 0.00048042 | 0.0018325
-0.44 | 9.952e-05 | 0.00049863 | 0.0018885
-0.43 | 0.00010858 | 0.00052659 | 0.0019911
-0.42 | 0.00012334 | 0.00058 | 0.0021656
-0.41 | 0.00014356 | 0.0006518 | 0.0024097
-0.4 | 0.00017284 | 0.0007577 | 0.0027807
-0.39 | 0.00021562 | 0.0009092 | 0.0033232
-0.38 | 0.00027492 | 0.0011192 | 0.004078
-0.37 | 0.00035783 | 0.0014176 | 0.0051738
-0.36 | 0.00047126 | 0.0018334 | 0.006792
-0.35 | 0.000667 | 0.0024094 | 0.008919
-0.34 | 0.0008972 | 0.0032057 | 0.011974
-0.33 | 0.0012104 | 0.0043204 | 0.016174
-0.32 | 0.001649 | 0.005949 | 0.0221
-0.31 | 0.0022454 | 0.008048 | 0.030173
-0.3 | 0.0030752 | 0.011005 | 0.041613
-0.29 | 0.0041985 | 0.0151 | 0.05736
-0.28 | 0.005798 | 0.02071 | 0.07838
-0.27 | 0.007917 | 0.02824 | 0.10836
-0.26 | 0.01085 | 0.038723 | 0.1479
-0.25 | 0.014829 | 0.053019 | 0.20167
-0.24 | 0.02024 | 0.07327 | 0.27505
-0.23 | 0.02756 | 0.09921 | 0.37557
-0.22 | 0.037601 | 0.1351 | 0.51061
-0.21 | 0.051103 | 0.18286 | 0.6878
-0.2 | 0.07182 | 0.24752 | 0.9284
-0.19 | 0.09732 | 0.33482 | 1.245
-0.18 | 0.13169 | 0.44919 | 1.6603
-0.17 | 0.17732 | 0.6067 | 2.2084
-0.16 | 0.23917 | 0.8041 | 2.9132
-0.15 | 0.31969 | 1.0731 | 3.8028
-0.14 | 0.42946 | 1.4222 | 4.978
-0.13 | 0.575 | 1.8765 | 6.397
-0.12 | 0.7616 | 2.4636 | 8.181
-0.11 | 1.0146 | 3.2058 | 10.278
-0.1 | 1.3388 | 4.1513 | 12.829
-0.09 | 1.7611 | 5.3445 | 15.816
-0.08 | 2.3018 | 6.818 | 19.3
-0.07 | 2.9807 | 8.594 | 23.25
-0.06 | 3.845 | 10.781 | 27.775
-0.05 | 4.9111 | 13.404 | 32.734
-0.04 | 6.186 | 16.447 | 38.269
-0.03 | 7.74 | 19.999 | 44.332
-0.02 | 9.628 | 23.96 | 50.959
-0.01 | 11.835 | 28.621 | 58.12
0 | 14.386 | 33.781 | 65.84
0.01 | 17.28 | 39.406 | 73.75
0.02 | 20.5 | 45.474 | 82.1
0.03 | 24.134 | 52.213 | 91.13
0.04 | 28.048 | 59.28 | 100.37
0.05 | 32.243 | 66.8 | 109.93
0.06 | 36.699 | 74.86 | 119.75
0.07 | 41.467 | 83.37 | 130.17
0.08 | 46.356 | 92.16 | 140.67
0.09 | 51.383 | 101.1 | 151.44
0.1 | 56.499 | 110.57 | 162.55
0.11 | 61.47 | 120.32 | 173.55
0.12 | 66.77 | 130.34 | 185.15
0.13 | 71.91 | 140.68 | 196.73
0.14 | 76.92 | 150.85 | 208.37
0.15 | 81.8 | 161.48 | 220.11
0.16 | 86.65 | 172.32 | 232.17
0.17 | 91.26 | 183.24 | 244.14
0.18 | 95.87 | 194.24 | 256.15
0.19 | 100.14 | 205.34 | 268.32
0.2 | 104.22 | 216.61 | 280.34
0.21 | 108.1 | 228.09 | 292.73
0.22 | 111.78 | 239.45 | 304.97
0.23 | 115.33 | 250.79 | 317.21
0.24 | 118.7 | 262.33 | 329.45
0.25 | 121.84 | 273.91 | 341.54
0.26 | 124.81 | 285.29 | 353.78
0.27 | 127.63 | 296.74 | 365.82
0.28 | 130.11 | 307.89 | 377.8
0.29 | 132.54 | 319.31 | 389.82
0.3 | 134.92 | 330.71 | 401.67
0.31 | 137.03 | 341.89 | 413.46
0.32 | 139.31 | 353.02 | 425.15
0.33 | 141.02 | 363.91 | 436.66
0.34 | 142.66 | 374.83 | 448.04
0.35 | 144.53 | 385.55 | 459.28
0.36 | 146.11 | 396.13 | 470.45
0.37 | 147.57 | 406.54 | 481.53
0.38 | 148.76 | 416.82 | 492.46
0.39 | 150.05 | 426.9 | 502.84
0.4 | 151.38 | 436.67 | 513.37
0.41 | 152.72 | 446.33 | 523.67
0.42 | 153.56 | 455.64 | 533.77
0.43 | 154.48 | 464.91 | 543.71
0.44 | 155.54 | 473.87 | 553.29
0.45 | 156.39 | 482.47 | 562.72
0.46 | 157.55 | 490.96 | 571.8
0.47 | 158.03 | 498.98 | 581
0.48 | 158.8 | 506.88 | 589.7
0.49 | 159.71 | 514.45 | 598.2
0.5 | 160.23 | 521.67 | 606.4

## Tranconductance (mS-mm)
VGS (V) | VDS = 0.100 V | VDS = 0.500 V | VDS = 0.900 V
-0.75 | -0.001507 | -0.0049 | -0.01181
-0.74 | -0.001521 | -0.004605 | -0.01218
-0.73 | -0.001351 | -0.00429 | -0.011685
-0.72 | -0.001209 | -0.00429 | -0.011575
-0.71 | -0.0011655 | -0.00394 | -0.010625
-0.7 | -0.001099 | -0.003795 | -0.01046
-0.69 | -0.0010525 | -0.003435 | -0.01122
-0.68 | -0.001013 | -0.00311 | -0.010935
-0.67 | -0.000963 | -0.003365 | -0.01064
-0.66 | -0.000891 | -0.00332 | -0.00997
-0.65 | -0.000834 | -0.003035 | -0.010575
-0.64 | -0.0008225 | -0.00312 | -0.009565
-0.63 | -0.0008475 | -0.003375 | -0.008945
-0.62 | -0.0008375 | -0.002935 | -0.00916
-0.61 | -0.000747 | -0.002795 | -0.00741
-0.6 | -0.000612 | -0.00276 | -0.00719
-0.59 | -0.000618 | -0.00254 | -0.00803
-0.58 | -0.0006475 | -0.002415 | -0.00744
-0.57 | -0.0006125 | -0.00196 | -0.007355
-0.56 | -0.0005775 | -0.002105 | -0.007725
-0.55 | -0.000547 | -0.00241 | -0.006585
-0.54 | -0.0004565 | -0.002185 | -0.006125
-0.53 | -0.0004035 | -0.00179 | -0.00657
-0.52 | -0.0004275 | -0.001525 | -0.00635
-0.51 | -0.0003795 | -0.0015485 | -0.0052
-0.5 | -0.0002965 | -0.0013095 | -0.00418
-0.49 | -0.000228 | -0.000956 | -0.00314
-0.48 | -0.000123 | -0.000723 | -0.002135
-0.47 | -2.5e-06 | -0.000376 | -0.001195
-0.46 | 0.000187 | 0.0003485 | 0.0021
-0.45 | 0.000461 | 0.001327 | 0.00499
-0.44 | 0.0007555 | 0.0023085 | 0.00793
-0.43 | 0.001191 | 0.0040685 | 0.013855
-0.42 | 0.001749 | 0.0062605 | 0.02093
-0.41 | 0.002475 | 0.008885 | 0.030755
-0.4 | 0.003603 | 0.01287 | 0.045675
-0.39 | 0.005104 | 0.018075 | 0.064865
-0.38 | 0.0071105 | 0.02542 | 0.09253
-0.37 | 0.009817 | 0.03571 | 0.1357
-0.36 | 0.0154585 | 0.04959 | 0.18726
-0.35 | 0.021297 | 0.068615 | 0.2591
-0.34 | 0.02717 | 0.09555 | 0.36275
-0.33 | 0.03759 | 0.137165 | 0.5063
-0.32 | 0.05175 | 0.18638 | 0.69995
-0.31 | 0.07131 | 0.2528 | 0.97565
-0.3 | 0.097655 | 0.3526 | 1.35935
-0.29 | 0.13614 | 0.48525 | 1.83835
-0.28 | 0.185925 | 0.657 | 2.55
-0.27 | 0.2526 | 0.90065 | 3.476
-0.26 | 0.3456 | 1.23895 | 4.6655
-0.25 | 0.4695 | 1.72735 | 6.3575
-0.24 | 0.63655 | 2.30955 | 8.695
-0.23 | 0.86805 | 3.0915 | 11.778
-0.22 | 1.17715 | 4.1825 | 15.6115
-0.21 | 1.71095 | 5.621 | 20.8895
-0.2 | 2.31085 | 7.598 | 27.86
-0.19 | 2.9935 | 10.0835 | 36.595
-0.18 | 4 | 13.594 | 48.17
-0.17 | 5.374 | 17.7455 | 62.645
-0.16 | 7.1185 | 23.32 | 79.72
-0.15 | 9.5145 | 30.905 | 103.24
-0.14 | 12.7655 | 40.17 | 129.71
-0.13 | 16.607 | 52.07 | 160.15
-0.12 | 21.98 | 66.465 | 194.05
-0.11 | 28.86 | 84.385 | 232.4
-0.1 | 37.325 | 106.935 | 276.9
-0.09 | 48.15 | 133.335 | 323.55
-0.08 | 60.98 | 162.475 | 371.7
-0.07 | 77.16 | 198.15 | 423.75
-0.06 | 96.52 | 240.5 | 474.2
-0.05 | 117.05 | 283.3 | 524.7
-0.04 | 141.445 | 329.75 | 579.9
-0.03 | 172.1 | 375.65 | 634.5
-0.02 | 204.75 | 431.1 | 689.4
-0.01 | 237.9 | 491.05 | 744.05
0 | 272.25 | 539.25 | 781.5
0.01 | 305.7 | 584.65 | 813
0.02 | 342.7 | 640.35 | 869
0.03 | 377.4 | 690.3 | 913.5
0.04 | 405.45 | 729.35 | 940
0.05 | 432.55 | 779 | 969
0.06 | 461.2 | 828.5 | 1012
0.07 | 482.85 | 865 | 1046
0.08 | 495.8 | 886.5 | 1063.5
0.09 | 507.15 | 920.5 | 1094
0.1 | 504.35 | 961 | 1105.5
0.11 | 513.55 | 988.5 | 1130
0.12 | 522 | 1018 | 1159
0.13 | 507.5 | 1025.5 | 1161
0.14 | 494.5 | 1040 | 1169
0.15 | 486.5 | 1073.5 | 1190
0.16 | 473 | 1088 | 1201.5
0.17 | 461 | 1096 | 1199
0.18 | 444 | 1105 | 1209
0.19 | 417.5 | 1118.5 | 1209.5
0.2 | 398 | 1137.5 | 1220.5
0.21 | 378 | 1142 | 1231.5
0.22 | 361.5 | 1135 | 1224
0.23 | 346 | 1144 | 1224
0.24 | 325.5 | 1156 | 1216.5
0.25 | 305.5 | 1148 | 1216.5
0.26 | 289.5 | 1141.5 | 1214
0.27 | 265 | 1130 | 1201
0.28 | 245.5 | 1128.5 | 1200
0.29 | 240.5 | 1141 | 1193.5
0.3 | 224.5 | 1129 | 1182
0.31 | 219.5 | 1115.5 | 1174
0.32 | 199.5 | 1101 | 1160
0.33 | 167.5 | 1090.5 | 1144.5
0.34 | 175.5 | 1082 | 1131
0.35 | 172.5 | 1065 | 1120.5
0.36 | 152 | 1049.5 | 1112.5
0.37 | 132.5 | 1034.5 | 1100.5
0.38 | 124 | 1018 | 1065.5
0.39 | 131 | 992.5 | 1045.5
0.4 | 133.5 | 971.5 | 1041.5
0.41 | 109 | 948.5 | 1020
0.42 | 88 | 929 | 1002
0.43 | 99 | 911.5 | 976
0.44 | 95.5 | 878 | 950.5
0.45 | 100.5 | 854.5 | 925.5
0.46 | 82 | 825.5 | 914
0.47 | 62.5 | 796 | 895
0.48 | 84 | 773.5 | 860
0.49 | 71.5 | 739.5 | 835
0.5 | 52 | 722 | 820