## IDS-VDS Characteristic (mA-mm)
VGS (V) | VDS = 0.100 V | VDS = 0.500 V | VDS = 0.900 V
-0.75 | 0.00033922 | 0.0013847 | 0.0045585
-0.74 | 0.00032356 | 0.0013312 | 0.0044311
-0.73 | 0.00030937 | 0.0012803 | 0.0042812
-0.72 | 0.00029412 | 0.0012299 | 0.00415
-0.71 | 0.00028034 | 0.0011852 | 0.004021
-0.7 | 0.00026702 | 0.0011428 | 0.0039158
-0.69 | 0.00025548 | 0.0011048 | 0.003785
-0.68 | 0.00024446 | 0.0010736 | 0.0036679
-0.67 | 0.00023425 | 0.0010273 | 0.0035584
-0.66 | 0.0002229 | 0.0009975 | 0.0034594
-0.65 | 0.0002129 | 0.0009588 | 0.0033391
-0.64 | 0.000203 | 0.0009267 | 0.0032236
-0.63 | 0.00019386 | 0.0008943 | 0.0031442
-0.62 | 0.00018519 | 0.0008627 | 0.0030258
-0.61 | 0.00017577 | 0.0008282 | 0.0029296
-0.6 | 0.00016815 | 0.0007982 | 0.002849
-0.59 | 0.00016183 | 0.0007708 | 0.0027497
-0.58 | 0.00015462 | 0.0007417 | 0.0026612
-0.57 | 0.00014729 | 0.0007121 | 0.0025726
-0.56 | 0.00014057 | 0.0006883 | 0.0025094
-0.55 | 0.00013337 | 0.0006655 | 0.0024285
-0.54 | 0.00012811 | 0.0006386 | 0.0023533
-0.53 | 0.00012229 | 0.0006178 | 0.0022775
-0.52 | 0.00011658 | 0.0005978 | 0.0022097
-0.51 | 0.00011229 | 0.0005788 | 0.0021479
-0.5 | 0.00010976 | 0.000564 | 0.002099
-0.49 | 0.00010617 | 0.0005494 | 0.0020493
-0.48 | 0.00010356 | 0.0005403 | 0.0020146
-0.47 | 0.00010293 | 0.0005352 | 0.0020033
-0.46 | 0.0001033 | 0.0005327 | 0.0019983
-0.45 | 0.00010582 | 0.0005432 | 0.0020426
-0.44 | 0.00011101 | 0.0005587 | 0.0020963
-0.43 | 0.00011988 | 0.0005891 | 0.0022085
-0.42 | 0.00013424 | 0.0006394 | 0.0023827
-0.41 | 0.00015466 | 0.0007156 | 0.0026319
-0.4 | 0.00018485 | 0.0008228 | 0.0030261
-0.39 | 0.00022844 | 0.0009832 | 0.0036025
-0.38 | 0.00028919 | 0.0012003 | 0.004409
-0.37 | 0.00037341 | 0.0015146 | 0.0055759
-0.36 | 0.00049085 | 0.0019436 | 0.007292
-0.35 | 0.000692 | 0.002549 | 0.009558
-0.34 | 0.0009301 | 0.003396 | 0.012776
-0.33 | 0.0012503 | 0.0045472 | 0.017244
-0.32 | 0.0017014 | 0.006305 | 0.023332
-0.31 | 0.0023097 | 0.008521 | 0.031954
-0.3 | 0.0031585 | 0.011631 | 0.043907
-0.29 | 0.0043066 | 0.01582 | 0.06061
-0.28 | 0.006116 | 0.021648 | 0.08246
-0.27 | 0.008333 | 0.029482 | 0.11334
-0.26 | 0.011379 | 0.040493 | 0.15554
-0.25 | 0.015454 | 0.055175 | 0.21198
-0.24 | 0.021036 | 0.07631 | 0.28697
-0.23 | 0.028695 | 0.10318 | 0.39262
-0.22 | 0.038984 | 0.14001 | 0.53004
-0.21 | 0.05294 | 0.18899 | 0.7147
-0.2 | 0.07373 | 0.25538 | 0.9635
-0.19 | 0.09955 | 0.34471 | 1.2932
-0.18 | 0.13472 | 0.46344 | 1.7222
-0.17 | 0.18148 | 0.6211 | 2.2813
-0.16 | 0.24365 | 0.8275 | 2.9946
-0.15 | 0.32612 | 1.1005 | 3.9142
-0.14 | 0.43748 | 1.4601 | 5.0984
-0.13 | 0.584 | 1.921 | 6.549
-0.12 | 0.7766 | 2.5115 | 8.33
-0.11 | 1.0283 | 3.2788 | 10.5
-0.1 | 1.3579 | 4.2411 | 13.045
-0.09 | 1.7878 | 5.459 | 16.042
-0.08 | 2.3319 | 6.949 | 19.57
-0.07 | 3.0103 | 8.728 | 23.53
-0.06 | 3.8758 | 10.927 | 28.06
-0.05 | 4.9521 | 13.578 | 32.999
-0.04 | 6.214 | 16.644 | 38.656
-0.03 | 7.806 | 20.235 | 44.707
-0.02 | 9.664 | 24.236 | 51.291
-0.01 | 11.881 | 28.852 | 58.44
0 | 14.432 | 34.027 | 66.1
0.01 | 17.328 | 39.707 | 74.01
0.02 | 20.514 | 45.714 | 82.46
0.03 | 24.139 | 52.466 | 91.4
0.04 | 28.044 | 59.46 | 100.58
0.05 | 32.254 | 67.06 | 110.25
0.06 | 36.738 | 75.1 | 120.07
0.07 | 41.425 | 83.58 | 130.42
0.08 | 46.323 | 92.34 | 140.94
0.09 | 51.323 | 101.34 | 151.66
0.1 | 56.415 | 110.78 | 162.58
0.11 | 61.43 | 120.39 | 173.75
0.12 | 66.7 | 130.47 | 185.31
0.13 | 71.81 | 140.68 | 196.85
0.14 | 76.84 | 150.94 | 208.53
0.15 | 81.74 | 161.58 | 220.16
0.16 | 86.55 | 172.42 | 232.27
0.17 | 91.2 | 183.28 | 244.26
0.18 | 95.77 | 194.24 | 256.26
0.19 | 100.04 | 205.42 | 268.44
0.2 | 104.16 | 216.67 | 280.38
0.21 | 108.12 | 228.07 | 292.85
0.22 | 111.78 | 239.49 | 305.03
0.23 | 115.36 | 250.64 | 317.23
0.24 | 118.67 | 262.27 | 329.5
0.25 | 121.79 | 273.83 | 341.57
0.26 | 124.82 | 285.16 | 353.82
0.27 | 127.45 | 296.69 | 365.86
0.28 | 130.18 | 307.92 | 377.85
0.29 | 132.5 | 319.22 | 389.62
0.3 | 134.88 | 330.58 | 401.72
0.31 | 137.07 | 341.82 | 413.43
0.32 | 139.19 | 352.84 | 425
0.33 | 141.04 | 363.84 | 436.64
0.34 | 142.74 | 374.7 | 447.83
0.35 | 144.46 | 385.39 | 459.27
0.36 | 146.11 | 395.97 | 470.36
0.37 | 147.73 | 406.42 | 481.44
0.38 | 148.85 | 416.73 | 492.33
0.39 | 150.13 | 426.8 | 502.75
0.4 | 151.46 | 436.55 | 513.34
0.41 | 152.5 | 446.29 | 523.54
0.42 | 153.8 | 455.69 | 533.77
0.43 | 154.57 | 464.91 | 543.51
0.44 | 155.6 | 473.79 | 553.25
0.45 | 156.59 | 482.51 | 562.67
0.46 | 157.38 | 490.96 | 572
0.47 | 158.25 | 499.03 | 580.8
0.48 | 158.91 | 506.86 | 589.4
0.49 | 159.69 | 514.39 | 598.2
0.5 | 160.43 | 521.72 | 606.2

## Tranconductance (mS-mm)
VGS (V) | VDS = 0.100 V | VDS = 0.500 V | VDS = 0.900 V
-0.75 | -0.001566 | -0.00535 | -0.01274
-0.74 | -0.0014925 | -0.00522 | -0.013865
-0.73 | -0.001472 | -0.005065 | -0.014055
-0.72 | -0.0014515 | -0.004755 | -0.01301
-0.71 | -0.001355 | -0.004355 | -0.01171
-0.7 | -0.001243 | -0.00402 | -0.0118
-0.69 | -0.001128 | -0.00346 | -0.012395
-0.68 | -0.0010615 | -0.003875 | -0.01133
-0.67 | -0.001078 | -0.003805 | -0.010425
-0.66 | -0.0010675 | -0.003425 | -0.010965
-0.65 | -0.000995 | -0.00354 | -0.01179
-0.64 | -0.000952 | -0.003225 | -0.009745
-0.63 | -0.0008905 | -0.0032 | -0.00989
-0.62 | -0.0009045 | -0.003305 | -0.01073
-0.61 | -0.000852 | -0.003225 | -0.00884
-0.6 | -0.000697 | -0.00287 | -0.008995
-0.59 | -0.0006765 | -0.002825 | -0.00939
-0.58 | -0.000727 | -0.002935 | -0.008855
-0.57 | -0.0007025 | -0.00267 | -0.00759
-0.56 | -0.000696 | -0.00233 | -0.007205
-0.55 | -0.000623 | -0.002485 | -0.007805
-0.54 | -0.000554 | -0.002385 | -0.00755
-0.53 | -0.0005765 | -0.00204 | -0.00718
-0.52 | -0.0005 | -0.00195 | -0.00648
-0.51 | -0.000341 | -0.00169 | -0.005535
-0.5 | -0.000306 | -0.00147 | -0.00493
-0.49 | -0.00031 | -0.001185 | -0.00422
-0.48 | -0.000162 | -0.00071 | -0.0023
-0.47 | -1.3e-05 | -0.00038 | -0.000815
-0.46 | 0.0001445 | 0.0004 | 0.001965
-0.45 | 0.0003855 | 0.0013 | 0.0049
-0.44 | 0.000703 | 0.002295 | 0.008295
-0.43 | 0.0011615 | 0.004035 | 0.01432
-0.42 | 0.001739 | 0.006325 | 0.02117
-0.41 | 0.0025305 | 0.00917 | 0.03217
-0.4 | 0.003689 | 0.01338 | 0.04853
-0.39 | 0.005217 | 0.018875 | 0.069145
-0.38 | 0.0072485 | 0.02657 | 0.09867
-0.37 | 0.010083 | 0.037165 | 0.14415
-0.36 | 0.0159295 | 0.05172 | 0.199105
-0.35 | 0.0219625 | 0.07262 | 0.2742
-0.34 | 0.027915 | 0.09991 | 0.3843
-0.33 | 0.038565 | 0.14545 | 0.5278
-0.32 | 0.05297 | 0.19869 | 0.7355
-0.31 | 0.072855 | 0.2663 | 1.02875
-0.3 | 0.099845 | 0.36495 | 1.4328
-0.29 | 0.147875 | 0.50085 | 1.92765
-0.28 | 0.20132 | 0.6831 | 2.6365
-0.27 | 0.26315 | 0.94225 | 3.654
-0.26 | 0.35605 | 1.28465 | 4.932
-0.25 | 0.48285 | 1.79085 | 6.5715
-0.24 | 0.66205 | 2.40025 | 9.032
-0.23 | 0.8974 | 3.185 | 12.1535
-0.22 | 1.21225 | 4.2905 | 16.104
-0.21 | 1.7373 | 5.7685 | 21.673
-0.2 | 2.3305 | 7.786 | 28.925
-0.19 | 3.0495 | 10.403 | 37.935
-0.18 | 4.0965 | 13.8195 | 49.405
-0.17 | 5.4465 | 18.203 | 63.62
-0.16 | 7.232 | 23.97 | 81.645
-0.15 | 9.6915 | 31.63 | 105.19
-0.14 | 12.894 | 41.025 | 131.74
-0.13 | 16.956 | 52.57 | 161.58
-0.12 | 22.215 | 67.89 | 197.55
-0.11 | 29.065 | 86.48 | 235.75
-0.1 | 37.975 | 109.01 | 277.1
-0.09 | 48.7 | 135.395 | 326.25
-0.08 | 61.125 | 163.45 | 374.4
-0.07 | 77.195 | 198.9 | 424.5
-0.06 | 97.09 | 242.5 | 473.45
-0.05 | 116.91 | 285.85 | 529.8
-0.04 | 142.695 | 332.85 | 585.4
-0.03 | 172.5 | 379.6 | 631.75
-0.02 | 203.75 | 430.85 | 686.65
-0.01 | 238.4 | 489.55 | 740.45
0 | 272.35 | 542.75 | 778.5
0.01 | 304.1 | 584.35 | 818
0.02 | 340.55 | 637.95 | 869.5
0.03 | 376.5 | 687.3 | 906
0.04 | 405.75 | 729.7 | 942.5
0.05 | 434.7 | 782 | 974.5
0.06 | 458.55 | 826 | 1008.5
0.07 | 479.25 | 862 | 1043.5
0.08 | 494.9 | 888 | 1062
0.09 | 504.6 | 922 | 1082
0.1 | 505.35 | 952.5 | 1104.5
0.11 | 514.25 | 984.5 | 1136.5
0.12 | 519 | 1014.5 | 1155
0.13 | 507 | 1023.5 | 1161
0.14 | 496.5 | 1045 | 1165.5
0.15 | 485.5 | 1074 | 1187
0.16 | 473 | 1085 | 1205
0.17 | 461 | 1091 | 1199.5
0.18 | 442 | 1107 | 1209
0.19 | 419.5 | 1121.5 | 1206
0.2 | 404 | 1132.5 | 1220.5
0.21 | 381 | 1141 | 1232.5
0.22 | 362 | 1128.5 | 1219
0.23 | 344.5 | 1139 | 1223.5
0.24 | 321.5 | 1159.5 | 1217
0.25 | 307.5 | 1144.5 | 1216
0.26 | 283 | 1143 | 1214.5
0.27 | 268 | 1138 | 1201.5
0.28 | 252.5 | 1126.5 | 1188
0.29 | 235 | 1133 | 1193.5
0.3 | 228.5 | 1130 | 1190.5
0.31 | 215.5 | 1113 | 1164
0.32 | 198.5 | 1101 | 1160.5
0.33 | 177.5 | 1093 | 1141.5
0.34 | 171 | 1077.5 | 1131.5
0.35 | 168.5 | 1063.5 | 1126.5
0.36 | 163.5 | 1051.5 | 1108.5
0.37 | 137 | 1038 | 1098.5
0.38 | 120 | 1019 | 1065.5
0.39 | 130.5 | 991 | 1050.5
0.4 | 118.5 | 974.5 | 1039.5
0.41 | 117 | 957 | 1021.5
0.42 | 103.5 | 931 | 998.5
0.43 | 90 | 905 | 974
0.44 | 101 | 880 | 958
0.45 | 89 | 858.5 | 937.5
0.46 | 83 | 826 | 906.5
0.47 | 76.5 | 795 | 870
0.48 | 72 | 768 | 870
0.49 | 76 | 743 | 840
0.5 | 74 | 733 | 800